## I-V Characteristic (mA-mm)
VDS (V) | VGS = -0.300 V | VGS = 0.100 V | VGS = 0.500 V | VGS = 0.900 V
0 | 7.877e-05 | -0.39016 | -0.7227 | -5.189
0.01 | 0.0008909 | 7.952 | 16.138 | 13.408
0.02 | 0.0014988 | 15.602 | 33.093 | 31.344
0.03 | 0.0019504 | 22.773 | 49.693 | 49.4
0.04 | 0.0023038 | 29.366 | 66.59 | 67.76
0.05 | 0.0025778 | 35.299 | 82.99 | 85.53
0.06 | 0.0028137 | 40.771 | 99.07 | 103.15
0.07 | 0.0030026 | 45.681 | 115.47 | 121.24
0.08 | 0.0031721 | 49.971 | 131.68 | 138.93
0.09 | 0.0033317 | 53.808 | 147.39 | 155.96
0.1 | 0.0034837 | 57.16 | 162.89 | 173.26
0.11 | 0.0036191 | 60.19 | 178.43 | 190.7
0.12 | 0.0037485 | 62.95 | 193.68 | 207.23
0.13 | 0.0038895 | 65.3 | 208.5 | 224.38
0.14 | 0.004032 | 67.37 | 222.95 | 240.91
0.15 | 0.0041641 | 69.3 | 237.64 | 257.19
0.16 | 0.0043141 | 71.01 | 251.49 | 273.15
0.17 | 0.0044635 | 72.49 | 264.94 | 289
0.18 | 0.0046239 | 73.86 | 278.64 | 304.97
0.19 | 0.0047622 | 75.2 | 291.72 | 320.3
0.2 | 0.0049249 | 76.46 | 304.17 | 335.4
0.21 | 0.0050862 | 77.49 | 316.6 | 350.53
0.22 | 0.0052389 | 78.65 | 328.7 | 365.28
0.23 | 0.0054222 | 79.72 | 340.27 | 379.54
0.24 | 0.0055912 | 81.1 | 351.34 | 393.7
0.25 | 0.005682 | 82.34 | 362.28 | 407.75
0.26 | 0.005858 | 83.68 | 372.56 | 421.1
0.27 | 0.006063 | 85.13 | 382.59 | 434.69
0.28 | 0.006265 | 86.37 | 392.27 | 447.7
0.29 | 0.006494 | 87.77 | 401.52 | 460.27
0.3 | 0.006691 | 89.13 | 410.25 | 472.62
0.31 | 0.006909 | 90.29 | 418.87 | 484.77
0.32 | 0.007148 | 91.52 | 427.19 | 496.78
0.33 | 0.007368 | 92.8 | 434.93 | 508.14
0.34 | 0.007626 | 93.91 | 442.27 | 519.24
0.35 | 0.007871 | 95.09 | 449.38 | 530.02
0.36 | 0.008133 | 96.23 | 456.39 | 540.87
0.37 | 0.00836 | 97.19 | 462.81 | 550.95
0.38 | 0.008636 | 98.44 | 468.91 | 560.7
0.39 | 0.008905 | 99.53 | 474.83 | 569.9
0.4 | 0.009199 | 100.63 | 480.6 | 579.4
0.41 | 0.00946 | 101.78 | 485.95 | 588.2
0.42 | 0.009795 | 102.74 | 491.01 | 596.8
0.43 | 0.010105 | 103.86 | 495.93 | 605.1
0.44 | 0.010408 | 104.94 | 500.81 | 612.8
0.45 | 0.010783 | 106.05 | 505.33 | 620.4
0.46 | 0.011146 | 107.22 | 509.65 | 627.5
0.47 | 0.011555 | 108.25 | 513.92 | 634.1
0.48 | 0.011891 | 109.45 | 518.07 | 640.9
0.49 | 0.012332 | 110.56 | 522.04 | 647.3
0.5 | 0.012782 | 111.72 | 525.88 | 653.3
0.51 | 0.013199 | 112.78 | 529.49 | 659.1
0.52 | 0.013703 | 113.96 | 533.14 | 664.6
0.53 | 0.014235 | 115.13 | 536.73 | 669.7
0.54 | 0.01478 | 116.35 | 540.1 | 674.7
0.55 | 0.015266 | 117.46 | 543.38 | 679.2
0.56 | 0.015873 | 118.59 | 546.58 | 683.6
0.57 | 0.016464 | 119.89 | 549.76 | 687.7
0.58 | 0.017098 | 121.13 | 552.74 | 691.8
0.59 | 0.017669 | 122.42 | 555.6 | 695.5
0.6 | 0.018341 | 123.75 | 558.41 | 698.8
0.61 | 0.019038 | 124.85 | 561.21 | 702
0.62 | 0.019708 | 126.21 | 563.86 | 705
0.63 | 0.020468 | 127.49 | 566.4 | 708
0.64 | 0.021266 | 128.77 | 568.83 | 710.5
0.65 | 0.021984 | 130.02 | 571.2 | 712.8
0.66 | 0.022716 | 131.24 | 573.5 | 714.8
0.67 | 0.023528 | 132.56 | 575.4 | 716.8
0.68 | 0.024426 | 133.92 | 577.4 | 718.7
0.69 | 0.025385 | 135.2 | 579.8 | 720.4
0.7 | 0.026098 | 136.39 | 581.4 | 722
0.71 | 0.026995 | 137.75 | 583.4 | 723.3
0.72 | 0.027979 | 139.03 | 585 | 724.5
0.73 | 0.028856 | 140.38 | 586.9 | 725.5
0.74 | 0.029773 | 141.74 | 588.3 | 726.7
0.75 | 0.030858 | 142.86 | 590.1 | 727.5
0.76 | 0.03186 | 144.21 | 591.7 | 728.3
0.77 | 0.032753 | 145.54 | 593.3 | 729.3
0.78 | 0.033904 | 146.77 | 594.6 | 729.9
0.79 | 0.035058 | 148.23 | 596.2 | 730.7
0.8 | 0.036152 | 149.46 | 597.6 | 731.3
0.81 | 0.037137 | 150.81 | 598.8 | 731.5
0.82 | 0.038299 | 152.2 | 600.2 | 732.3
0.83 | 0.039531 | 153.56 | 601.2 | 733.1
0.84 | 0.040602 | 154.93 | 602.3 | 733.5
0.85 | 0.041902 | 156.24 | 603.6 | 733.5
0.86 | 0.043251 | 157.65 | 604.6 | 734.1
0.87 | 0.044586 | 159.01 | 605.8 | 734.7
0.88 | 0.045639 | 160.4 | 607 | 735.1
0.89 | 0.047094 | 161.71 | 607.9 | 735.1
0.9 | 0.048393 | 163.19 | 609.2 | 735.5
0.91 | 0.049771 | 164.65 | 610.3 | 735.6
0.92 | 0.05126 | 165.98 | 611 | 736.3
0.93 | 0.052714 | 167.57 | 612.2 | 736.3
0.94 | 0.054103 | 168.76 | 613.5 | 736.7
0.95 | 0.05536 | 170.36 | 614.2 | 737
0.96 | 0.056969 | 171.75 | 615.4 | 737.1
0.97 | 0.05856 | 173.18 | 616.3 | 737.5
0.98 | 0.06 | 174.59 | 617.2 | 737.5
0.99 | 0.06176 | 176.05 | 618.2 | 737.9
1 | 0.06349 | 177.52 | 619.1 | 738.1