## I-V Characteristic (mA-mm)
VDS (V) | VGS = -0.300 V | VGS = 0.100 V | VGS = 0.500 V | VGS = 0.900 V
0 | 7.406e-05 | -0.39053 | -0.9174 | -5.201
0.01 | 0.0008809 | 7.946 | 16.218 | 13.434
0.02 | 0.0014783 | 15.576 | 33.044 | 31.341
0.03 | 0.0019264 | 22.763 | 49.582 | 49.321
0.04 | 0.0022778 | 29.342 | 66.38 | 67.58
0.05 | 0.0025433 | 35.245 | 82.92 | 85.29
0.06 | 0.0027712 | 40.737 | 99.04 | 103.38
0.07 | 0.0029613 | 45.63 | 115.51 | 121.1
0.08 | 0.0031344 | 49.873 | 131.68 | 138.76
0.09 | 0.0032828 | 53.741 | 147.27 | 155.92
0.1 | 0.0034235 | 57.08 | 162.69 | 173.4
0.11 | 0.0035684 | 60.11 | 178.51 | 190.58
0.12 | 0.0036892 | 62.83 | 193.76 | 207.13
0.13 | 0.0038351 | 65.22 | 208.33 | 224.33
0.14 | 0.0039671 | 67.24 | 222.86 | 240.77
0.15 | 0.0041071 | 69.14 | 237.61 | 256.92
0.16 | 0.0042469 | 70.89 | 251.21 | 273.03
0.17 | 0.0043875 | 72.39 | 265.06 | 289.28
0.18 | 0.0045357 | 73.66 | 278.52 | 304.76
0.19 | 0.0046789 | 75.04 | 291.59 | 320.14
0.2 | 0.0048336 | 76.28 | 304.17 | 335.49
0.21 | 0.0049942 | 77.4 | 316.59 | 350.41
0.22 | 0.0051435 | 78.61 | 328.58 | 365.1
0.23 | 0.0053244 | 79.68 | 340.04 | 379.47
0.24 | 0.0054916 | 80.95 | 351.19 | 393.8
0.25 | 0.0056759 | 82.18 | 362.13 | 407.63
0.26 | 0.005732 | 83.48 | 372.48 | 420.82
0.27 | 0.005951 | 84.95 | 382.43 | 434.66
0.28 | 0.006146 | 86.23 | 392.23 | 447.56
0.29 | 0.006369 | 87.65 | 401.39 | 460.04
0.3 | 0.006565 | 88.9 | 410.1 | 472.41
0.31 | 0.00678 | 90.17 | 418.87 | 484.85
0.32 | 0.006993 | 91.41 | 427.01 | 496.59
0.33 | 0.007207 | 92.56 | 434.7 | 507.98
0.34 | 0.00746 | 93.74 | 442.11 | 519.08
0.35 | 0.00771 | 95 | 449.27 | 530.09
0.36 | 0.007949 | 96.03 | 456.25 | 540.81
0.37 | 0.008206 | 97.09 | 462.59 | 550.72
0.38 | 0.00847 | 98.27 | 468.74 | 560.54
0.39 | 0.008738 | 99.35 | 474.6 | 570.2
0.4 | 0.009006 | 100.42 | 480.39 | 579.6
0.41 | 0.009304 | 101.66 | 485.77 | 588
0.42 | 0.009583 | 102.62 | 490.84 | 596.8
0.43 | 0.009903 | 103.79 | 495.74 | 604.7
0.44 | 0.010207 | 104.82 | 500.64 | 613
0.45 | 0.010575 | 105.99 | 505.21 | 620.2
0.46 | 0.010908 | 107.15 | 509.53 | 627.5
0.47 | 0.011304 | 108.13 | 513.7 | 634.1
0.48 | 0.011694 | 109.28 | 517.92 | 641.2
0.49 | 0.012095 | 110.46 | 521.93 | 647.3
0.5 | 0.012515 | 111.58 | 525.73 | 653.1
0.51 | 0.012964 | 112.6 | 529.4 | 658.7
0.52 | 0.013426 | 113.8 | 533.17 | 664.5
0.53 | 0.013944 | 115 | 536.7 | 669.7
0.54 | 0.014491 | 116.23 | 540.04 | 674.8
0.55 | 0.014954 | 117.39 | 543.31 | 679.2
0.56 | 0.015577 | 118.5 | 546.55 | 683.6
0.57 | 0.016163 | 119.78 | 549.71 | 687.7
0.58 | 0.016864 | 121.04 | 552.74 | 691.6
0.59 | 0.017376 | 122.34 | 555.54 | 695.4
0.6 | 0.018062 | 123.62 | 558.39 | 699
0.61 | 0.018729 | 124.7 | 561.23 | 702
0.62 | 0.019397 | 126.11 | 563.82 | 705
0.63 | 0.020078 | 127.43 | 566.4 | 707.8
0.64 | 0.020921 | 128.7 | 568.75 | 710.3
0.65 | 0.021615 | 129.9 | 571.2 | 712.6
0.66 | 0.022323 | 131.2 | 573.3 | 714.9
0.67 | 0.023236 | 132.54 | 575.6 | 716.9
0.68 | 0.023998 | 133.89 | 577.6 | 718.4
0.69 | 0.024956 | 135.12 | 579.6 | 720.2
0.7 | 0.025719 | 136.31 | 581.6 | 721.8
0.71 | 0.026538 | 137.71 | 583.4 | 723.3
0.72 | 0.027537 | 139 | 585.4 | 724.5
0.73 | 0.028401 | 140.38 | 587 | 725.5
0.74 | 0.029427 | 141.7 | 588.6 | 726.7
0.75 | 0.030405 | 142.9 | 590.2 | 727.7
0.76 | 0.03128 | 144.23 | 591.6 | 728.3
0.77 | 0.032329 | 145.55 | 593 | 729.1
0.78 | 0.03343 | 146.89 | 594.9 | 729.9
0.79 | 0.034529 | 148.25 | 596.2 | 730.9
0.8 | 0.035675 | 149.55 | 597.6 | 731.3
0.81 | 0.036757 | 150.88 | 598.8 | 731.9
0.82 | 0.037928 | 152.36 | 600.2 | 732.3
0.83 | 0.039132 | 153.72 | 601.2 | 732.7
0.84 | 0.04021 | 155.05 | 602.6 | 733.3
0.85 | 0.041421 | 156.4 | 603.7 | 733.8
0.86 | 0.042814 | 157.79 | 604.7 | 734.2
0.87 | 0.044075 | 159.23 | 605.9 | 734.7
0.88 | 0.045196 | 160.62 | 607 | 734.9
0.89 | 0.046588 | 161.91 | 607.9 | 735.4
0.9 | 0.047912 | 163.38 | 609.2 | 735.5
0.91 | 0.049268 | 164.85 | 610.3 | 735.9
0.92 | 0.050473 | 166.21 | 611.1 | 736.3
0.93 | 0.052147 | 167.73 | 612.4 | 736.3
0.94 | 0.053501 | 169.06 | 613.5 | 736.7
0.95 | 0.054904 | 170.56 | 614.2 | 737
0.96 | 0.056498 | 172.01 | 615.4 | 737.3
0.97 | 0.05824 | 173.51 | 616.4 | 737.5
0.98 | 0.0596 | 174.86 | 617.4 | 737.7
0.99 | 0.06118 | 176.31 | 618.3 | 738.1
1 | 0.06267 | 177.75 | 619.5 | 738.1