## I-V Characteristic (mA-mm)
VDS (V) | VGS = -0.300 V | VGS = 0.100 V | VGS = 0.500 V | VGS = 0.900 V
0 | 6.975e-05 | -0.3781 | -0.7192 | -5.123
0.01 | 0.0009384 | 7.92 | 16.083 | 13.035
0.02 | 0.0015792 | 15.7 | 32.705 | 30.874
0.03 | 0.0020619 | 22.887 | 49.341 | 49.324
0.04 | 0.0024397 | 29.518 | 66.2 | 66.86
0.05 | 0.0027329 | 35.602 | 82.08 | 85.18
0.06 | 0.002978 | 41.098 | 98.53 | 102.71
0.07 | 0.0031821 | 46.05 | 114.95 | 120
0.08 | 0.0033642 | 50.371 | 130.6 | 137.51
0.09 | 0.0035231 | 54.344 | 146.07 | 154.92
0.1 | 0.0036772 | 57.74 | 162.06 | 172.17
0.11 | 0.0038337 | 60.86 | 177.43 | 189
0.12 | 0.003977 | 63.52 | 192.18 | 206.05
0.13 | 0.0041284 | 65.97 | 206.97 | 222.7
0.14 | 0.0042617 | 68.14 | 221.76 | 238.75
0.15 | 0.0044117 | 70.05 | 236.16 | 255.24
0.16 | 0.0045593 | 71.67 | 249.8 | 271.49
0.17 | 0.0046962 | 73.33 | 263.57 | 286.89
0.18 | 0.0048632 | 74.78 | 276.89 | 302.38
0.19 | 0.0050199 | 76.03 | 289.64 | 318.44
0.2 | 0.0051815 | 77.24 | 302.5 | 333.3
0.21 | 0.0053543 | 78.4 | 314.91 | 347.88
0.22 | 0.0055329 | 79.64 | 326.73 | 362.56
0.23 | 0.005665 | 80.81 | 338.24 | 377.13
0.24 | 0.005873 | 82.04 | 349.57 | 391.17
0.25 | 0.006056 | 83.38 | 360.42 | 404.79
0.26 | 0.006246 | 84.6 | 370.51 | 418.52
0.27 | 0.006446 | 86.07 | 380.59 | 431.82
0.28 | 0.006655 | 87.5 | 390.42 | 444.43
0.29 | 0.006879 | 88.8 | 399.55 | 457.37
0.3 | 0.007106 | 90.02 | 408.3 | 469.69
0.31 | 0.007333 | 91.38 | 417.11 | 481.64
0.32 | 0.00754 | 92.58 | 425.23 | 493.28
0.33 | 0.007808 | 93.8 | 432.89 | 505.11
0.34 | 0.008039 | 94.97 | 440.44 | 516.25
0.35 | 0.008304 | 96.05 | 447.65 | 526.89
0.36 | 0.008553 | 97.23 | 454.53 | 537.31
0.37 | 0.008826 | 98.36 | 460.97 | 547.58
0.38 | 0.009086 | 99.52 | 467.06 | 557.7
0.39 | 0.00936 | 100.6 | 473.02 | 566.96
0.4 | 0.009673 | 101.6 | 478.8 | 576.2
0.41 | 0.009985 | 102.75 | 484.19 | 584.8
0.42 | 0.010298 | 103.83 | 489.29 | 593
0.43 | 0.0106 | 104.98 | 494.24 | 601.4
0.44 | 0.010993 | 106.13 | 499.12 | 609.5
0.45 | 0.01135 | 107.12 | 503.62 | 617
0.46 | 0.011756 | 108.26 | 508 | 623.9
0.47 | 0.012088 | 109.4 | 512.26 | 631.1
0.48 | 0.012555 | 110.54 | 516.43 | 637.9
0.49 | 0.012996 | 111.5 | 520.46 | 644.1
0.5 | 0.013438 | 112.74 | 524.23 | 649.9
0.51 | 0.013927 | 113.9 | 527.98 | 655.7
0.52 | 0.014445 | 115.04 | 531.73 | 661.4
0.53 | 0.015009 | 116.27 | 535.19 | 666.6
0.54 | 0.015484 | 117.31 | 538.56 | 671.3
0.55 | 0.016112 | 118.55 | 541.87 | 676
0.56 | 0.01671 | 119.86 | 545.15 | 680.4
0.57 | 0.01741 | 121.1 | 548.27 | 685
0.58 | 0.017991 | 122.38 | 551.21 | 688.8
0.59 | 0.018711 | 123.5 | 554.12 | 692.6
0.6 | 0.019443 | 124.76 | 557.11 | 696
0.61 | 0.02011 | 126.11 | 559.8 | 699.2
0.62 | 0.020891 | 127.39 | 562.38 | 702
0.63 | 0.021651 | 128.61 | 564.94 | 704.8
0.64 | 0.022433 | 129.95 | 567.45 | 707.3
0.65 | 0.023225 | 131.2 | 569.84 | 709.6
0.66 | 0.024092 | 132.56 | 571.9 | 712.1
0.67 | 0.024913 | 133.84 | 574 | 714
0.68 | 0.025759 | 134.96 | 576.4 | 715.7
0.69 | 0.026693 | 136.37 | 578.2 | 717.6
0.7 | 0.027619 | 137.69 | 580.2 | 718.9
0.71 | 0.028624 | 139.05 | 582.1 | 720.5
0.72 | 0.029534 | 140.39 | 584 | 721.6
0.73 | 0.030455 | 141.54 | 585.5 | 722.8
0.74 | 0.031537 | 142.86 | 587.6 | 723.9
0.75 | 0.03263 | 144.22 | 589.2 | 724.9
0.76 | 0.033612 | 145.52 | 590.6 | 725.8
0.77 | 0.034764 | 146.93 | 592 | 726.5
0.78 | 0.03579 | 148.09 | 593.4 | 727.7
0.79 | 0.037006 | 149.46 | 594.9 | 728.3
0.8 | 0.038154 | 150.85 | 596.2 | 728.7
0.81 | 0.039337 | 152.17 | 597.4 | 729.5
0.82 | 0.040594 | 153.41 | 599 | 729.7
0.83 | 0.041693 | 154.86 | 600 | 730.3
0.84 | 0.043126 | 156.21 | 601.2 | 730.7
0.85 | 0.044351 | 157.54 | 602.4 | 731.5
0.86 | 0.045797 | 159.02 | 603.7 | 731.9
0.87 | 0.046936 | 160.27 | 604.8 | 732.2
0.88 | 0.048399 | 161.73 | 605.8 | 732.3
0.89 | 0.049783 | 163.17 | 607.1 | 732.7
0.9 | 0.051181 | 164.53 | 607.9 | 733.1
0.91 | 0.052737 | 166.09 | 609 | 733.5
0.92 | 0.054123 | 167.32 | 610.2 | 733.8
0.93 | 0.055623 | 168.91 | 611 | 734.1
0.94 | 0.056984 | 170.28 | 611.9 | 734.5
0.95 | 0.05886 | 171.68 | 613 | 734.9
0.96 | 0.0602 | 173.16 | 614 | 734.9
0.97 | 0.0621 | 174.61 | 614.8 | 735.1
0.98 | 0.06343 | 176 | 616.2 | 735.4
0.99 | 0.06517 | 177.56 | 617 | 735.5
1 | 0.06686 | 178.9 | 617.9 | 735.6