## I-V Characteristic (mA-mm)
VDS (V) | VGS = -0.300 V | VGS = 0.100 V | VGS = 0.500 V | VGS = 0.900 V
0 | 6.284e-05 | -0.2908 | -0.7627 | -5.169
0.01 | 0.0009015 | 7.94 | 16.107 | 13.006
0.02 | 0.0015013 | 15.61 | 32.8 | 31.196
0.03 | 0.0019607 | 22.675 | 49.653 | 49.198
0.04 | 0.002319 | 29.449 | 66.22 | 67.38
0.05 | 0.0025948 | 35.363 | 82.56 | 85.17
0.06 | 0.0028258 | 40.755 | 99.11 | 103.02
0.07 | 0.0030231 | 45.689 | 115.25 | 120.54
0.08 | 0.0031954 | 50.066 | 130.96 | 138.21
0.09 | 0.0033537 | 53.937 | 147.01 | 155.52
0.1 | 0.003498 | 57.28 | 162.69 | 172.67
0.11 | 0.0036272 | 60.31 | 177.87 | 189.88
0.12 | 0.0037802 | 63.04 | 193.01 | 206.97
0.13 | 0.0039133 | 65.46 | 208.03 | 223.48
0.14 | 0.0040542 | 67.5 | 222.3 | 239.83
0.15 | 0.0041922 | 69.42 | 236.95 | 256.7
0.16 | 0.0043311 | 71.09 | 250.99 | 272.51
0.17 | 0.0044836 | 72.61 | 264.5 | 288.28
0.18 | 0.0046266 | 74.02 | 277.74 | 303.94
0.19 | 0.0047877 | 75.36 | 290.97 | 319.43
0.2 | 0.004946 | 76.7 | 303.77 | 334.77
0.21 | 0.0050903 | 77.72 | 315.89 | 349.45
0.22 | 0.0052674 | 78.93 | 327.83 | 364.27
0.23 | 0.0054415 | 80.11 | 339.64 | 378.76
0.24 | 0.0056231 | 81.32 | 350.75 | 392.66
0.25 | 0.005667 | 82.58 | 361.48 | 406.7
0.26 | 0.00587 | 83.89 | 372.04 | 420.32
0.27 | 0.006073 | 85.29 | 382.08 | 433.48
0.28 | 0.006293 | 86.58 | 391.59 | 446.49
0.29 | 0.006475 | 87.99 | 401.05 | 459.5
0.3 | 0.006711 | 89.26 | 409.88 | 471.71
0.31 | 0.00693 | 90.58 | 418.33 | 483.86
0.32 | 0.007149 | 91.74 | 426.46 | 495.76
0.33 | 0.007394 | 92.97 | 434.46 | 507.32
0.34 | 0.00763 | 94.24 | 442 | 518.6
0.35 | 0.007872 | 95.17 | 448.97 | 529.22
0.36 | 0.008074 | 96.39 | 455.79 | 539.99
0.37 | 0.008381 | 97.55 | 462.35 | 550.23
0.38 | 0.008638 | 98.65 | 468.67 | 559.88
0.39 | 0.008936 | 99.81 | 474.49 | 569.53
0.4 | 0.009173 | 100.74 | 480.19 | 578.6
0.41 | 0.009475 | 101.98 | 485.58 | 587.8
0.42 | 0.009778 | 103.05 | 490.85 | 596.2
0.43 | 0.010105 | 104.15 | 495.72 | 604.2
0.44 | 0.010444 | 105.15 | 500.53 | 612.4
0.45 | 0.010813 | 106.29 | 505.16 | 619.8
0.46 | 0.011187 | 107.37 | 509.62 | 626.9
0.47 | 0.011511 | 108.5 | 513.85 | 633.9
0.48 | 0.011952 | 109.61 | 517.9 | 640.5
0.49 | 0.012342 | 110.58 | 521.91 | 646.9
0.5 | 0.012851 | 111.84 | 525.82 | 652.9
0.51 | 0.013269 | 113 | 529.54 | 658.6
0.52 | 0.013778 | 114.17 | 533.18 | 664.1
0.53 | 0.014281 | 115.43 | 536.64 | 669.7
0.54 | 0.014805 | 116.51 | 540.16 | 674.4
0.55 | 0.015334 | 117.71 | 543.4 | 679.2
0.56 | 0.015947 | 118.96 | 546.66 | 683.6
0.57 | 0.016534 | 120.15 | 549.72 | 687.6
0.58 | 0.017119 | 121.39 | 552.78 | 691.6
0.59 | 0.017837 | 122.6 | 555.72 | 695.2
0.6 | 0.018472 | 123.9 | 558.56 | 699
0.61 | 0.019202 | 125.16 | 561.25 | 702.1
0.62 | 0.019887 | 126.5 | 563.91 | 705
0.63 | 0.020606 | 127.61 | 566.46 | 707.8
0.64 | 0.02135 | 129.03 | 568.93 | 710.4
0.65 | 0.022146 | 130.23 | 571.2 | 712.8
0.66 | 0.022929 | 131.58 | 573.5 | 714.9
0.67 | 0.023768 | 132.92 | 575.6 | 717
0.68 | 0.024628 | 134.02 | 577.8 | 718.6
0.69 | 0.025429 | 135.48 | 579.8 | 720.4
0.7 | 0.026366 | 136.72 | 581.8 | 722
0.71 | 0.027273 | 138.01 | 583.5 | 723.4
0.72 | 0.0281 | 139.44 | 585.3 | 724.5
0.73 | 0.029142 | 140.65 | 587 | 725.7
0.74 | 0.030072 | 142.04 | 588.6 | 726.7
0.75 | 0.031148 | 143.28 | 590.2 | 727.7
0.76 | 0.03199 | 144.59 | 592.2 | 728.4
0.77 | 0.033158 | 145.79 | 593.8 | 729.7
0.78 | 0.03417 | 147.21 | 594.7 | 729.9
0.79 | 0.035273 | 148.58 | 596.4 | 730.7
0.8 | 0.036297 | 149.94 | 597.8 | 731.5
0.81 | 0.037528 | 151.28 | 599 | 731.9
0.82 | 0.038639 | 152.5 | 600.4 | 732.5
0.83 | 0.03989 | 153.92 | 601.4 | 733.1
0.84 | 0.040968 | 155.37 | 602.6 | 733.5
0.85 | 0.042323 | 156.67 | 604 | 733.9
0.86 | 0.043512 | 158.23 | 605.1 | 734.5
0.87 | 0.044631 | 159.38 | 606.3 | 734.9
0.88 | 0.046056 | 160.91 | 607.1 | 735.1
0.89 | 0.047469 | 162.35 | 608.2 | 735.4
0.9 | 0.049025 | 163.77 | 609.4 | 735.6
0.91 | 0.050126 | 165.19 | 610.4 | 736.1
0.92 | 0.051478 | 166.57 | 611.4 | 736.1
0.93 | 0.052983 | 168.04 | 612.6 | 736.7
0.94 | 0.054465 | 169.5 | 613.5 | 736.7
0.95 | 0.055877 | 170.92 | 614.3 | 737
0.96 | 0.05738 | 172.2 | 615.6 | 737.5
0.97 | 0.05918 | 173.81 | 616.6 | 737.7
0.98 | 0.06056 | 175.19 | 617.5 | 737.9
0.99 | 0.06206 | 176.63 | 618.6 | 738.1
1 | 0.06381 | 178.23 | 619.5 | 738.3