## I-V Characteristic (mA-mm)
VDS (V) | VGS = -0.300 V | VGS = 0.100 V | VGS = 0.500 V | VGS = 0.900 V
0 | 7.432e-05 | -0.39861 | -0.6489 | -5.006
0.01 | 0.0008848 | 7.862 | 16.132 | 12.977
0.02 | 0.0014776 | 15.554 | 32.838 | 31.093
0.03 | 0.0019224 | 22.748 | 49.565 | 49.188
0.04 | 0.0022757 | 29.36 | 66.02 | 67.43
0.05 | 0.0025469 | 35.283 | 82.79 | 85.05
0.06 | 0.0027733 | 40.771 | 99.11 | 102.6
0.07 | 0.0029626 | 45.675 | 115.05 | 121.06
0.08 | 0.0031304 | 49.948 | 131.19 | 138.03
0.09 | 0.0032811 | 53.808 | 147.01 | 155.32
0.1 | 0.0034174 | 57.16 | 162.23 | 172.8
0.11 | 0.0035596 | 60.31 | 178.08 | 190.09
0.12 | 0.0036939 | 62.91 | 193.24 | 206.71
0.13 | 0.0038309 | 65.26 | 207.75 | 223.38
0.14 | 0.0039742 | 67.38 | 222.24 | 240.17
0.15 | 0.0041025 | 69.3 | 236.79 | 256.34
0.16 | 0.0042538 | 71.05 | 250.95 | 272.52
0.17 | 0.0043841 | 72.54 | 264.22 | 288.44
0.18 | 0.0045271 | 73.97 | 277.55 | 303.99
0.19 | 0.0046668 | 75.2 | 291 | 319.34
0.2 | 0.0047977 | 76.42 | 303.5 | 334.48
0.21 | 0.0049897 | 77.48 | 315.71 | 349.94
0.22 | 0.0051458 | 78.72 | 327.88 | 364.07
0.23 | 0.0053158 | 79.83 | 339.52 | 378.57
0.24 | 0.005481 | 81.01 | 350.46 | 392.95
0.25 | 0.0056565 | 82.34 | 361.52 | 406.63
0.26 | 0.005727 | 83.62 | 371.86 | 420.12
0.27 | 0.005939 | 85.01 | 381.73 | 433.58
0.28 | 0.006139 | 86.37 | 391.34 | 446.7
0.29 | 0.006341 | 87.69 | 400.68 | 459.15
0.3 | 0.006553 | 89.1 | 409.45 | 471.69
0.31 | 0.006744 | 90.24 | 417.96 | 484.07
0.32 | 0.00698 | 91.5 | 426.23 | 495.72
0.33 | 0.007215 | 92.68 | 434.15 | 507.06
0.34 | 0.007462 | 93.84 | 441.39 | 518.37
0.35 | 0.007667 | 94.93 | 448.51 | 529.57
0.36 | 0.00793 | 96.07 | 455.5 | 539.87
0.37 | 0.008176 | 97.27 | 462.02 | 549.97
0.38 | 0.00845 | 98.35 | 468.14 | 559.82
0.39 | 0.008705 | 99.43 | 473.97 | 569.43
0.4 | 0.008978 | 100.44 | 479.64 | 578.6
0.41 | 0.009265 | 101.54 | 485.17 | 587.6
0.42 | 0.009535 | 102.7 | 490.25 | 595.8
0.43 | 0.009888 | 103.74 | 495.16 | 604.2
0.44 | 0.010199 | 104.85 | 499.94 | 612.3
0.45 | 0.010568 | 105.81 | 504.59 | 619.8
0.46 | 0.010889 | 107.05 | 508.93 | 626.7
0.47 | 0.011267 | 108.11 | 513.13 | 633.9
0.48 | 0.011634 | 109.22 | 517.34 | 640.5
0.49 | 0.012062 | 110.4 | 521.33 | 646.9
0.5 | 0.012467 | 111.42 | 525.15 | 652.6
0.51 | 0.012954 | 112.64 | 528.8 | 658.5
0.52 | 0.013441 | 113.8 | 532.51 | 664.2
0.53 | 0.013896 | 115.04 | 536.04 | 669.3
0.54 | 0.014443 | 116.15 | 539.41 | 674.3
0.55 | 0.014955 | 117.32 | 542.69 | 678.8
0.56 | 0.015545 | 118.5 | 545.92 | 683.8
0.57 | 0.016073 | 119.79 | 549.09 | 687.6
0.58 | 0.01673 | 121 | 552.04 | 691.6
0.59 | 0.017304 | 122.08 | 554.97 | 695.2
0.6 | 0.017936 | 123.47 | 557.72 | 698.7
0.61 | 0.018634 | 124.71 | 560.56 | 702
0.62 | 0.019414 | 126.05 | 563.26 | 704.8
0.63 | 0.020094 | 127.37 | 565.64 | 707.6
0.64 | 0.020749 | 128.45 | 568.15 | 710.1
0.65 | 0.021557 | 129.89 | 570.3 | 712.6
0.66 | 0.022298 | 131.04 | 572.8 | 714.8
0.67 | 0.023159 | 132.42 | 574.6 | 716.5
0.68 | 0.023874 | 133.65 | 576.8 | 718.4
0.69 | 0.024775 | 134.95 | 578.7 | 720.3
0.7 | 0.02556 | 136.23 | 580.8 | 721.7
0.71 | 0.026432 | 137.55 | 582.6 | 723.3
0.72 | 0.02738 | 138.85 | 584.8 | 724.5
0.73 | 0.028291 | 140.02 | 586.4 | 725.5
0.74 | 0.029258 | 141.42 | 588 | 726.7
0.75 | 0.030242 | 142.73 | 589.4 | 727.7
0.76 | 0.031208 | 144.07 | 591 | 728.3
0.77 | 0.032218 | 145.35 | 592.6 | 729.1
0.78 | 0.03327 | 146.58 | 594 | 729.9
0.79 | 0.034318 | 147.95 | 595.6 | 730.6
0.8 | 0.035408 | 149.31 | 596.8 | 731.3
0.81 | 0.036525 | 150.61 | 598.1 | 731.9
0.82 | 0.03754 | 152.05 | 599.4 | 732.3
0.83 | 0.03885 | 153.28 | 600.6 | 732.7
0.84 | 0.040072 | 154.69 | 601.5 | 733.3
0.85 | 0.041173 | 156.15 | 603.1 | 733.5
0.86 | 0.042339 | 157.47 | 604.1 | 734.5
0.87 | 0.043788 | 158.81 | 605.2 | 734.7
0.88 | 0.044896 | 160.28 | 606.3 | 734.9
0.89 | 0.046347 | 161.74 | 607.4 | 735.1
0.9 | 0.047558 | 163.12 | 608.6 | 735.5
0.91 | 0.048883 | 164.6 | 609.5 | 735.6
0.92 | 0.050317 | 165.74 | 610.6 | 736.3
0.93 | 0.051454 | 167.34 | 611.5 | 736.3
0.94 | 0.053133 | 168.78 | 612.5 | 736.7
0.95 | 0.054677 | 170.2 | 613.5 | 736.9
0.96 | 0.056069 | 171.72 | 614.6 | 737.1
0.97 | 0.05758 | 172.98 | 615.6 | 737.5
0.98 | 0.05904 | 174.56 | 616.5 | 737.7
0.99 | 0.06088 | 175.91 | 617.5 | 738.1
1 | 0.06217 | 177.4 | 618.6 | 738.1