## I-V Characteristic (mA-mm)
VDS (V) | VGS = -0.300 V | VGS = 0.100 V | VGS = 0.500 V | VGS = 0.900 V
0 | 8.923e-05 | -0.3174 | -0.8171 | -5.18
0.01 | 0.0008627 | 7.902 | 16.109 | 12.944
0.02 | 0.0014371 | 15.596 | 32.855 | 31.215
0.03 | 0.0018688 | 22.662 | 49.805 | 49.138
0.04 | 0.0021999 | 29.359 | 66.14 | 67.34
0.05 | 0.0024589 | 35.298 | 82.75 | 85.17
0.06 | 0.002682 | 40.673 | 99.19 | 103.26
0.07 | 0.0028601 | 45.549 | 115.36 | 120.66
0.08 | 0.0030343 | 49.884 | 131.1 | 138.23
0.09 | 0.0031758 | 53.744 | 147.05 | 155.77
0.1 | 0.0033107 | 57.1 | 162.93 | 172.76
0.11 | 0.0034439 | 60.13 | 178.07 | 190.12
0.12 | 0.0035641 | 62.75 | 193.13 | 207.17
0.13 | 0.0037059 | 65.08 | 208.17 | 223.74
0.14 | 0.0038403 | 67.23 | 222.48 | 240.04
0.15 | 0.0039672 | 69.07 | 237.04 | 256.84
0.16 | 0.0040968 | 70.71 | 250.91 | 272.8
0.17 | 0.0042317 | 72.25 | 264.71 | 288.58
0.18 | 0.004374 | 73.62 | 277.89 | 304.13
0.19 | 0.0045067 | 74.92 | 290.92 | 319.78
0.2 | 0.0046613 | 76.12 | 303.85 | 335.14
0.21 | 0.0048156 | 77.21 | 316.09 | 349.78
0.22 | 0.0049617 | 78.39 | 327.81 | 364.59
0.23 | 0.0051334 | 79.57 | 339.56 | 379.13
0.24 | 0.0052875 | 80.75 | 350.92 | 392.91
0.25 | 0.0054778 | 82.02 | 361.47 | 407.08
0.26 | 0.0056566 | 83.27 | 371.81 | 420.61
0.27 | 0.00573 | 84.67 | 382.04 | 433.84
0.28 | 0.00593 | 86.05 | 391.51 | 446.82
0.29 | 0.00613 | 87.39 | 400.76 | 459.83
0.3 | 0.006346 | 88.54 | 409.7 | 472.13
0.31 | 0.006546 | 89.93 | 418.21 | 484.17
0.32 | 0.006764 | 91.09 | 426.23 | 495.89
0.33 | 0.006971 | 92.34 | 434.05 | 507.67
0.34 | 0.007215 | 93.49 | 441.68 | 518.94
0.35 | 0.007445 | 94.46 | 448.73 | 529.52
0.36 | 0.007686 | 95.72 | 455.48 | 540.08
0.37 | 0.007913 | 96.77 | 461.95 | 550.48
0.38 | 0.008165 | 97.89 | 468.24 | 560.19
0.39 | 0.008416 | 99.04 | 474.11 | 569.76
0.4 | 0.008713 | 99.97 | 479.69 | 578.9
0.41 | 0.008994 | 101.1 | 485.11 | 588
0.42 | 0.009297 | 102.24 | 490.25 | 596
0.43 | 0.009593 | 103.26 | 495.2 | 604.2
0.44 | 0.00988 | 104.43 | 499.94 | 612.4
0.45 | 0.010223 | 105.41 | 504.51 | 619.8
0.46 | 0.01055 | 106.57 | 508.9 | 626.9
0.47 | 0.010933 | 107.72 | 513.16 | 633.9
0.48 | 0.011281 | 108.81 | 517.23 | 640.5
0.49 | 0.011671 | 109.84 | 521.15 | 646.9
0.5 | 0.012133 | 111.02 | 525.04 | 652.9
0.51 | 0.012579 | 112.12 | 528.76 | 658.5
0.52 | 0.013015 | 113.29 | 532.41 | 664.2
0.53 | 0.0135 | 114.52 | 535.83 | 669.3
0.54 | 0.014046 | 115.45 | 539.22 | 674.3
0.55 | 0.014516 | 116.79 | 542.59 | 678.8
0.56 | 0.015073 | 118.07 | 545.83 | 683.4
0.57 | 0.015693 | 119.16 | 548.77 | 687.3
0.58 | 0.016315 | 120.47 | 551.85 | 691.6
0.59 | 0.016866 | 121.61 | 554.8 | 695.2
0.6 | 0.01753 | 122.9 | 557.62 | 698.7
0.61 | 0.01811 | 124.18 | 560.33 | 701.7
0.62 | 0.018784 | 125.38 | 562.84 | 704.8
0.63 | 0.019477 | 126.59 | 565.46 | 707.5
0.64 | 0.020266 | 127.95 | 567.97 | 710
0.65 | 0.020995 | 129.22 | 570 | 712.5
0.66 | 0.02164 | 130.53 | 572.4 | 714.4
0.67 | 0.022459 | 131.74 | 574.4 | 716.4
0.68 | 0.0233 | 132.96 | 576.6 | 718.2
0.69 | 0.024171 | 134.29 | 578.3 | 719.7
0.7 | 0.024896 | 135.6 | 580.8 | 721.2
0.71 | 0.025758 | 136.8 | 582.4 | 722.6
0.72 | 0.026668 | 138.28 | 584.4 | 724
0.73 | 0.02749 | 139.31 | 585.8 | 725.3
0.74 | 0.02842 | 140.74 | 587.8 | 726
0.75 | 0.029363 | 142.09 | 589.2 | 727.1
0.76 | 0.030415 | 143.36 | 590.6 | 728.1
0.77 | 0.031377 | 144.67 | 592.4 | 728.7
0.78 | 0.032272 | 145.85 | 593.6 | 729.5
0.79 | 0.03337 | 147.27 | 595.2 | 729.9
0.8 | 0.034468 | 148.54 | 596.2 | 730.7
0.81 | 0.035454 | 149.94 | 597.8 | 731.1
0.82 | 0.036724 | 151.1 | 599.2 | 731.9
0.83 | 0.037764 | 152.55 | 600.3 | 732.5
0.84 | 0.038749 | 153.93 | 601.2 | 732.4
0.85 | 0.039966 | 155.28 | 602.6 | 733.1
0.86 | 0.041252 | 156.81 | 603.8 | 733.5
0.87 | 0.042477 | 157.91 | 604.7 | 733.9
0.88 | 0.043646 | 159.39 | 605.8 | 734.5
0.89 | 0.044995 | 160.87 | 607.1 | 734.7
0.9 | 0.046417 | 162.24 | 607.9 | 734.9
0.91 | 0.047739 | 163.79 | 609.1 | 735.1
0.92 | 0.048975 | 165 | 610.1 | 735.3
0.93 | 0.050461 | 166.58 | 611 | 735.7
0.94 | 0.051799 | 167.94 | 612.2 | 735.9
0.95 | 0.053043 | 169.4 | 613.5 | 736.3
0.96 | 0.054668 | 170.72 | 614.2 | 736.4
0.97 | 0.056146 | 172.24 | 615 | 736.7
0.98 | 0.05768 | 173.69 | 616.3 | 737.3
0.99 | 0.05906 | 175.07 | 617 | 737.3
1 | 0.06088 | 176.51 | 618 | 737.1