## I-V Characteristic (mA-mm)
VDS (V) | VGS = -0.300 V | VGS = 0.100 V | VGS = 0.500 V | VGS = 0.900 V
0 | 9.102e-05 | -0.31998 | -0.7855 | -5.36
0.01 | 0.000838 | 7.845 | 16.035 | 12.951
0.02 | 0.0013941 | 15.501 | 33.037 | 31.292
0.03 | 0.001813 | 22.601 | 49.657 | 49.181
0.04 | 0.0021353 | 29.199 | 66.08 | 67.27
0.05 | 0.0023959 | 35.168 | 82.89 | 85.11
0.06 | 0.0025995 | 40.496 | 99.12 | 103.26
0.07 | 0.0027775 | 45.343 | 115.09 | 120.94
0.08 | 0.0029357 | 49.673 | 131.13 | 138.19
0.09 | 0.0030746 | 53.502 | 147.35 | 155.85
0.1 | 0.0032169 | 56.835 | 162.54 | 173.26
0.11 | 0.0033385 | 59.64 | 178.03 | 190.24
0.12 | 0.0034605 | 62.36 | 193.48 | 206.99
0.13 | 0.0035874 | 64.67 | 208.05 | 223.72
0.14 | 0.0036999 | 66.76 | 222.62 | 240.74
0.15 | 0.0038356 | 68.59 | 237.2 | 256.68
0.16 | 0.0039596 | 70.29 | 251.12 | 272.81
0.17 | 0.0040941 | 71.74 | 264.6 | 289.08
0.18 | 0.004227 | 73.09 | 277.82 | 304.32
0.19 | 0.0043702 | 74.52 | 291.42 | 319.98
0.2 | 0.00451 | 75.62 | 303.87 | 335.38
0.21 | 0.0046514 | 76.82 | 315.95 | 350.16
0.22 | 0.0048056 | 77.92 | 328.11 | 364.64
0.23 | 0.0049606 | 79.08 | 339.89 | 379.49
0.24 | 0.0051079 | 80.21 | 350.78 | 393.74
0.25 | 0.0052835 | 81.53 | 361.63 | 407.34
0.26 | 0.0054553 | 82.78 | 372.18 | 420.88
0.27 | 0.0056347 | 84.1 | 382.07 | 434.67
0.28 | 0.005695 | 85.47 | 391.71 | 447.58
0.29 | 0.005898 | 86.71 | 401.15 | 460.12
0.3 | 0.00609 | 88.05 | 409.84 | 472.64
0.31 | 0.006303 | 89.3 | 418.31 | 485.03
0.32 | 0.006501 | 90.46 | 426.36 | 496.44
0.33 | 0.006716 | 91.69 | 434.54 | 508.26
0.34 | 0.006942 | 92.76 | 441.91 | 519.56
0.35 | 0.007171 | 93.88 | 448.86 | 530.41
0.36 | 0.007387 | 95.08 | 455.73 | 540.95
0.37 | 0.007648 | 96.17 | 462.4 | 551.05
0.38 | 0.007876 | 97.21 | 468.55 | 561.23
0.39 | 0.008123 | 98.27 | 474.31 | 570.7
0.4 | 0.008383 | 99.36 | 480 | 579.8
0.41 | 0.008653 | 100.44 | 485.56 | 588.2
0.42 | 0.008959 | 101.54 | 490.61 | 597
0.43 | 0.009234 | 102.54 | 495.47 | 605.5
0.44 | 0.00953 | 103.63 | 500.23 | 613.5
0.45 | 0.009857 | 104.71 | 504.96 | 620.9
0.46 | 0.010159 | 105.73 | 509.3 | 628
0.47 | 0.010501 | 106.95 | 513.37 | 635.1
0.48 | 0.010877 | 107.85 | 517.54 | 641.9
0.49 | 0.011259 | 109.12 | 521.63 | 648
0.5 | 0.011635 | 110.25 | 525.41 | 653.7
0.51 | 0.012089 | 111.32 | 529.1 | 659.7
0.52 | 0.012549 | 112.52 | 532.7 | 665.3
0.53 | 0.012986 | 113.6 | 536.32 | 670.6
0.54 | 0.013494 | 114.84 | 539.68 | 675.6
0.55 | 0.014005 | 116.02 | 542.91 | 680
0.56 | 0.014532 | 117.21 | 546.06 | 684.4
0.57 | 0.015014 | 118.28 | 549.22 | 688.6
0.58 | 0.01558 | 119.55 | 552.26 | 692.4
0.59 | 0.016184 | 120.78 | 555.08 | 696.2
0.6 | 0.016841 | 121.98 | 557.92 | 699.7
0.61 | 0.017439 | 123.27 | 560.61 | 702.9
0.62 | 0.018072 | 124.46 | 563.29 | 705.7
0.63 | 0.018715 | 125.68 | 565.81 | 708.5
0.64 | 0.019368 | 127.01 | 568.24 | 711.2
0.65 | 0.020062 | 128.23 | 570.5 | 713.4
0.66 | 0.020831 | 129.67 | 572.5 | 715.7
0.67 | 0.021608 | 130.74 | 574.8 | 717.5
0.68 | 0.022354 | 132.08 | 576.8 | 719.2
0.69 | 0.023139 | 133.38 | 578.9 | 721
0.7 | 0.023961 | 134.63 | 580.8 | 722.4
0.71 | 0.024776 | 135.98 | 582.8 | 723.8
0.72 | 0.02562 | 137.21 | 584.8 | 724.7
0.73 | 0.026355 | 138.52 | 586.4 | 725.9
0.74 | 0.027251 | 139.82 | 587.8 | 727.1
0.75 | 0.028206 | 141.14 | 589.4 | 728.1
0.76 | 0.029098 | 142.22 | 591 | 728.8
0.77 | 0.030062 | 143.62 | 592.4 | 729.7
0.78 | 0.031045 | 144.98 | 594 | 730.3
0.79 | 0.032012 | 146.29 | 595.1 | 731.3
0.8 | 0.033022 | 147.61 | 596.6 | 731.5
0.81 | 0.034009 | 148.77 | 598.1 | 732
0.82 | 0.035219 | 150.21 | 599.3 | 732.9
0.83 | 0.036177 | 151.58 | 600.7 | 733.3
0.84 | 0.037363 | 152.92 | 601.5 | 733.5
0.85 | 0.038544 | 154.32 | 602.8 | 733.9
0.86 | 0.039544 | 155.56 | 603.8 | 734.5
0.87 | 0.040793 | 156.99 | 605 | 734.9
0.88 | 0.041918 | 158.45 | 606.3 | 735.1
0.89 | 0.043113 | 159.87 | 607.3 | 735.4
0.9 | 0.04432 | 161.14 | 608.5 | 735.5
0.91 | 0.045654 | 162.58 | 609.5 | 736.3
0.92 | 0.046953 | 163.95 | 610.3 | 736.2
0.93 | 0.048332 | 165.42 | 611.5 | 736.7
0.94 | 0.049566 | 166.81 | 612.4 | 736.7
0.95 | 0.05112 | 168.15 | 613.5 | 737
0.96 | 0.052389 | 169.6 | 614.2 | 737.1
0.97 | 0.053687 | 171.05 | 615.4 | 737.7
0.98 | 0.055234 | 172.46 | 616.5 | 737.7
0.99 | 0.056769 | 173.99 | 617.3 | 737.9
1 | 0.05828 | 175.25 | 618.4 | 738.1