## I-V Characteristic (mA-mm)
VDS (V) | VGS = -0.300 V | VGS = 0.100 V | VGS = 0.500 V | VGS = 0.900 V
0 | 8.585e-05 | -0.36973 | -0.7422 | -5.396
0.01 | 0.0007757 | 7.827 | 16.115 | 12.861
0.02 | 0.0012823 | 15.318 | 33.044 | 31.36
0.03 | 0.0016658 | 22.343 | 49.628 | 49.258
0.04 | 0.0019618 | 28.856 | 66.58 | 67.86
0.05 | 0.0021946 | 34.691 | 82.75 | 85.29
0.06 | 0.0023797 | 39.924 | 99.19 | 103.19
0.07 | 0.0025386 | 44.741 | 115.61 | 121.34
0.08 | 0.0026832 | 48.974 | 131.29 | 138.51
0.09 | 0.0028069 | 52.682 | 147.27 | 156.21
0.1 | 0.0029276 | 55.958 | 162.97 | 173.51
0.11 | 0.0030431 | 58.76 | 178.27 | 190.72
0.12 | 0.0031541 | 61.31 | 193.38 | 207.55
0.13 | 0.0032669 | 63.59 | 208.61 | 224.27
0.14 | 0.0033763 | 65.62 | 222.9 | 241.18
0.15 | 0.0034889 | 67.44 | 237.2 | 257.39
0.16 | 0.003604 | 69.07 | 251.21 | 273.42
0.17 | 0.003721 | 70.53 | 264.99 | 289.53
0.18 | 0.0038417 | 71.91 | 278.33 | 305.37
0.19 | 0.0039738 | 73.02 | 291.36 | 320.66
0.2 | 0.0041042 | 74.25 | 304.17 | 336
0.21 | 0.0042313 | 75.36 | 316.41 | 351.14
0.22 | 0.00437 | 76.4 | 328.1 | 365.48
0.23 | 0.0045036 | 77.65 | 339.97 | 380.38
0.24 | 0.0046326 | 78.61 | 351.02 | 394.66
0.25 | 0.0047996 | 79.87 | 361.58 | 408.36
0.26 | 0.0049511 | 81.09 | 372.01 | 421.89
0.27 | 0.0051002 | 82.42 | 382.32 | 435.28
0.28 | 0.0052573 | 83.74 | 391.66 | 448.71
0.29 | 0.0054192 | 85.05 | 400.84 | 461.08
0.3 | 0.0055935 | 86.29 | 409.82 | 473.59
0.31 | 0.005645 | 87.53 | 418.28 | 486.05
0.32 | 0.005853 | 88.74 | 426.35 | 497.84
0.33 | 0.006056 | 89.74 | 434.12 | 509.31
0.34 | 0.006252 | 90.98 | 441.71 | 520.55
0.35 | 0.00643 | 92.14 | 448.68 | 531.59
0.36 | 0.006659 | 93.16 | 455.41 | 542.16
0.37 | 0.006862 | 94.33 | 461.87 | 552.37
0.38 | 0.007106 | 95.26 | 468.15 | 562.21
0.39 | 0.007318 | 96.35 | 473.93 | 571.7
0.4 | 0.007576 | 97.41 | 479.5 | 581.2
0.41 | 0.00783 | 98.51 | 484.88 | 589.8
0.42 | 0.008051 | 99.44 | 490.13 | 598.2
0.43 | 0.008319 | 100.5 | 494.95 | 606.6
0.44 | 0.008602 | 101.62 | 499.64 | 615
0.45 | 0.008886 | 102.71 | 504.17 | 622.2
0.46 | 0.009164 | 103.74 | 508.61 | 629.3
0.47 | 0.009468 | 104.77 | 512.81 | 636.1
0.48 | 0.009831 | 105.81 | 516.89 | 642.9
0.49 | 0.010187 | 106.97 | 520.8 | 649.3
0.5 | 0.010586 | 108.03 | 524.71 | 655.3
0.51 | 0.010946 | 109.26 | 528.32 | 661
0.52 | 0.011354 | 110.18 | 531.95 | 666.5
0.53 | 0.011717 | 111.43 | 535.44 | 671.9
0.54 | 0.012198 | 112.52 | 538.76 | 676.4
0.55 | 0.01263 | 113.65 | 542.11 | 681.2
0.56 | 0.013129 | 114.92 | 545.28 | 685.6
0.57 | 0.01356 | 116.01 | 548.34 | 690.2
0.58 | 0.014091 | 117.23 | 551.29 | 693.7
0.59 | 0.014604 | 118.46 | 554.24 | 697.4
0.6 | 0.015096 | 119.68 | 557 | 700.9
0.61 | 0.01573 | 120.79 | 559.66 | 704
0.62 | 0.016282 | 122.03 | 562.28 | 706.9
0.63 | 0.016829 | 123.3 | 564.84 | 709.6
0.64 | 0.017445 | 124.6 | 567.32 | 712.5
0.65 | 0.018085 | 125.87 | 569.53 | 714.4
0.66 | 0.018743 | 126.93 | 571.6 | 716.9
0.67 | 0.019456 | 128.29 | 573.9 | 718.8
0.68 | 0.020169 | 129.57 | 575.8 | 720.4
0.69 | 0.020792 | 130.87 | 577.8 | 722
0.7 | 0.021517 | 132.22 | 579.8 | 723.6
0.71 | 0.02212 | 133.3 | 581.8 | 724.7
0.72 | 0.022932 | 134.64 | 583.4 | 726.1
0.73 | 0.023789 | 135.89 | 585.2 | 727.1
0.74 | 0.024515 | 137.19 | 586.6 | 728.3
0.75 | 0.025256 | 138.45 | 588.5 | 729.1
0.76 | 0.026184 | 139.67 | 590 | 729.9
0.77 | 0.027067 | 140.93 | 591.4 | 730.7
0.78 | 0.027917 | 142.18 | 592.8 | 731.3
0.79 | 0.028736 | 143.5 | 594.2 | 731.9
0.8 | 0.029699 | 144.74 | 595.4 | 732.7
0.81 | 0.030685 | 146.09 | 597 | 733.3
0.82 | 0.031484 | 147.43 | 597.9 | 733.7
0.83 | 0.032556 | 148.69 | 599.4 | 734.1
0.84 | 0.033664 | 150.15 | 600.7 | 734.9
0.85 | 0.034612 | 151.27 | 601.8 | 735.1
0.86 | 0.035547 | 152.76 | 602.6 | 735.2
0.87 | 0.036667 | 154.16 | 603.8 | 735.7
0.88 | 0.037708 | 155.44 | 605 | 736.1
0.89 | 0.038902 | 156.83 | 606 | 736.3
0.9 | 0.039859 | 158.12 | 607.2 | 736.7
0.91 | 0.041222 | 159.61 | 607.9 | 736.7
0.92 | 0.042212 | 160.92 | 609.2 | 737.1
0.93 | 0.043268 | 162.38 | 610.2 | 737.3
0.94 | 0.044645 | 163.71 | 611.2 | 737.5
0.95 | 0.045845 | 165.11 | 612.2 | 737.9
0.96 | 0.047232 | 166.53 | 613 | 738.1
0.97 | 0.048365 | 168.01 | 613.9 | 738.3
0.98 | 0.049847 | 169.38 | 615 | 738.3
0.99 | 0.051082 | 170.56 | 616.2 | 738.7
1 | 0.052452 | 172.09 | 617 | 738.7