## I-V Characteristic (mA-mm)
VDS (V) | VGS = -0.300 V | VGS = 0.100 V | VGS = 0.500 V | VGS = 0.900 V
0 | 8.854e-05 | -0.40522 | -0.7306 | -5.414
0.01 | 0.000812 | 7.843 | 16.155 | 12.897
0.02 | 0.0013468 | 15.43 | 33.031 | 31.072
0.03 | 0.0017487 | 22.438 | 49.585 | 49.162
0.04 | 0.0020622 | 29.068 | 66.52 | 67.26
0.05 | 0.0023098 | 34.961 | 82.62 | 85.45
0.06 | 0.0025063 | 40.256 | 99.36 | 103.46
0.07 | 0.0026768 | 45.07 | 115.63 | 120.92
0.08 | 0.002827 | 49.392 | 131.3 | 138.67
0.09 | 0.0029599 | 53.143 | 147.17 | 156.15
0.1 | 0.0030978 | 56.482 | 163.03 | 173.04
0.11 | 0.0032075 | 59.32 | 178.36 | 190.66
0.12 | 0.0033321 | 61.91 | 193.43 | 207.73
0.13 | 0.0034501 | 64.21 | 208.46 | 224.35
0.14 | 0.0035521 | 66.3 | 223.05 | 240.75
0.15 | 0.003688 | 68.2 | 237.39 | 257.26
0.16 | 0.0038093 | 69.77 | 251.25 | 273.69
0.17 | 0.0039431 | 71.29 | 265.21 | 289.2
0.18 | 0.004061 | 72.67 | 278.36 | 304.83
0.19 | 0.004199 | 73.9 | 291.36 | 320.71
0.2 | 0.0043357 | 75.15 | 304.44 | 336.06
0.21 | 0.0044542 | 76.18 | 316.58 | 350.74
0.22 | 0.0046097 | 77.39 | 328.34 | 365.66
0.23 | 0.0047643 | 78.44 | 340.16 | 380.2
0.24 | 0.0049086 | 79.66 | 351.31 | 394.14
0.25 | 0.0050617 | 80.91 | 361.99 | 408.29
0.26 | 0.0052391 | 82.13 | 372.34 | 421.97
0.27 | 0.0053964 | 83.43 | 382.57 | 435.19
0.28 | 0.0055572 | 84.82 | 392.03 | 448.19
0.29 | 0.005687 | 86.11 | 401.31 | 461.12
0.3 | 0.005854 | 87.23 | 410.29 | 473.68
0.31 | 0.006052 | 88.58 | 418.86 | 485.66
0.32 | 0.006239 | 89.81 | 426.81 | 497.43
0.33 | 0.006446 | 90.98 | 434.69 | 509.34
0.34 | 0.006652 | 92.16 | 442.33 | 520.5
0.35 | 0.006877 | 93.09 | 449.35 | 531.21
0.36 | 0.007079 | 94.25 | 456.11 | 541.95
0.37 | 0.007315 | 95.35 | 462.61 | 552.24
0.38 | 0.007546 | 96.39 | 468.86 | 562.08
0.39 | 0.007792 | 97.57 | 474.77 | 571.6
0.4 | 0.008025 | 98.52 | 480.36 | 580.8
0.41 | 0.008258 | 99.66 | 485.7 | 589.8
0.42 | 0.008527 | 100.7 | 490.98 | 598.2
0.43 | 0.008808 | 101.78 | 495.94 | 606.5
0.44 | 0.009088 | 102.77 | 500.59 | 614.2
0.45 | 0.009411 | 103.9 | 505.2 | 622
0.46 | 0.009717 | 104.94 | 509.64 | 629.3
0.47 | 0.010021 | 106.03 | 513.88 | 636.1
0.48 | 0.010386 | 107.19 | 517.88 | 642.8
0.49 | 0.010738 | 108.07 | 521.83 | 649.1
0.5 | 0.011166 | 109.29 | 525.75 | 655.2
0.51 | 0.01152 | 110.52 | 529.49 | 661.3
0.52 | 0.011963 | 111.53 | 533.1 | 666.5
0.53 | 0.012432 | 112.78 | 536.49 | 671.5
0.54 | 0.012844 | 113.81 | 539.87 | 677
0.55 | 0.013306 | 115.04 | 543.26 | 681.4
0.56 | 0.013852 | 116.25 | 546.48 | 685.6
0.57 | 0.014393 | 117.41 | 549.54 | 690
0.58 | 0.014909 | 118.59 | 552.49 | 693.9
0.59 | 0.015465 | 119.77 | 555.48 | 697.4
0.6 | 0.016014 | 121.06 | 558.27 | 701.2
0.61 | 0.016637 | 122.23 | 560.95 | 704.1
0.62 | 0.017212 | 123.51 | 563.52 | 706.9
0.63 | 0.017818 | 124.66 | 566.07 | 710
0.64 | 0.01852 | 125.95 | 568.55 | 712.4
0.65 | 0.019112 | 127.27 | 570.7 | 714.9
0.66 | 0.019832 | 128.45 | 572.9 | 716.8
0.67 | 0.020536 | 129.85 | 575 | 718.6
0.68 | 0.021314 | 130.94 | 577.3 | 720.8
0.69 | 0.021951 | 132.28 | 579.2 | 722.1
0.7 | 0.022667 | 133.54 | 581.4 | 723.6
0.71 | 0.023446 | 134.76 | 583 | 725.1
0.72 | 0.024245 | 136.09 | 584.8 | 726.5
0.73 | 0.025063 | 137.29 | 586.6 | 727.4
0.74 | 0.025897 | 138.64 | 588.2 | 728.3
0.75 | 0.026745 | 139.92 | 589.8 | 729.3
0.76 | 0.027583 | 141.2 | 591.4 | 730.3
0.77 | 0.028469 | 142.35 | 592.9 | 731.1
0.78 | 0.029389 | 143.71 | 594.2 | 731.5
0.79 | 0.030399 | 145.06 | 595.4 | 732.3
0.8 | 0.031333 | 146.31 | 597.2 | 732.9
0.81 | 0.032323 | 147.73 | 598.1 | 733.5
0.82 | 0.033206 | 148.8 | 599.4 | 734.1
0.83 | 0.034199 | 150.24 | 600.7 | 734.9
0.84 | 0.035345 | 151.6 | 601.9 | 734.9
0.85 | 0.036477 | 153 | 603.1 | 735.3
0.86 | 0.037595 | 154.36 | 604.2 | 735.6
0.87 | 0.038574 | 155.56 | 605.4 | 735.9
0.88 | 0.039836 | 157.07 | 606.4 | 736.5
0.89 | 0.040819 | 158.47 | 607.4 | 736.7
0.9 | 0.042175 | 159.94 | 608.4 | 737
0.91 | 0.04333 | 161.24 | 609.7 | 737.3
0.92 | 0.044579 | 162.63 | 610.6 | 737.5
0.93 | 0.045657 | 163.97 | 611.8 | 737.7
0.94 | 0.046908 | 165.45 | 612.6 | 738.1
0.95 | 0.048322 | 166.78 | 613.8 | 738.3
0.96 | 0.049527 | 168.08 | 614.6 | 738.5
0.97 | 0.051037 | 169.58 | 615.5 | 738.6
0.98 | 0.052132 | 171 | 616.4 | 738.8
0.99 | 0.05368 | 172.36 | 617.4 | 738.8
1 | 0.055068 | 173.85 | 618.6 | 739.3