## I-V Characteristic (mA-mm)
VDS (V) | VGS = -0.300 V | VGS = 0.100 V | VGS = 0.500 V | VGS = 0.900 V
0 | 5.298e-05 | -0.34858 | -0.8044 | -5.044
0.01 | 0.0009544 | 8.005 | 16.029 | 13.223
0.02 | 0.0016208 | 15.721 | 33.174 | 31.548
0.03 | 0.0021232 | 23.037 | 49.703 | 49.434
0.04 | 0.002516 | 29.708 | 66.77 | 67.67
0.05 | 0.0028151 | 35.794 | 82.94 | 85.35
0.06 | 0.0030739 | 41.286 | 99.13 | 103.13
0.07 | 0.0032881 | 46.257 | 115.49 | 121.14
0.08 | 0.0034741 | 50.715 | 131.44 | 138.53
0.09 | 0.003653 | 54.651 | 147.41 | 155.97
0.1 | 0.0038123 | 57.94 | 162.83 | 173.08
0.11 | 0.003977 | 61.15 | 178.52 | 190.46
0.12 | 0.0041199 | 63.87 | 193.6 | 207.19
0.13 | 0.0042709 | 66.34 | 208.35 | 223.74
0.14 | 0.0044231 | 68.54 | 223.13 | 240.79
0.15 | 0.0045641 | 70.53 | 237.64 | 256.94
0.16 | 0.0047417 | 72.21 | 251.41 | 272.81
0.17 | 0.0048944 | 73.81 | 265.15 | 288.93
0.18 | 0.0050673 | 75.32 | 278.86 | 304.33
0.19 | 0.0052274 | 76.64 | 291.88 | 319.92
0.2 | 0.0053997 | 77.88 | 304.53 | 334.99
0.21 | 0.0055843 | 79.13 | 316.92 | 350.06
0.22 | 0.00573 | 80.35 | 328.94 | 364.51
0.23 | 0.005915 | 81.66 | 340.7 | 379.14
0.24 | 0.006117 | 82.74 | 351.81 | 393.31
0.25 | 0.00633 | 84.2 | 362.79 | 407.11
0.26 | 0.006518 | 85.59 | 373.15 | 420.49
0.27 | 0.006747 | 86.99 | 383.2 | 433.97
0.28 | 0.006959 | 88.49 | 393.13 | 447.21
0.29 | 0.007199 | 89.77 | 402.32 | 459.59
0.3 | 0.007412 | 91.09 | 411.15 | 471.93
0.31 | 0.007662 | 92.44 | 419.83 | 484.34
0.32 | 0.007904 | 93.74 | 428.16 | 495.84
0.33 | 0.008159 | 94.84 | 436.05 | 507.46
0.34 | 0.008407 | 96.11 | 443.45 | 518.51
0.35 | 0.008673 | 97.23 | 450.61 | 529.52
0.36 | 0.008956 | 98.47 | 457.68 | 540.1
0.37 | 0.009226 | 99.61 | 464.2 | 550.11
0.38 | 0.009525 | 100.55 | 470.32 | 560
0.39 | 0.009837 | 101.68 | 476.28 | 569.65
0.4 | 0.010154 | 102.87 | 482.08 | 578.6
0.41 | 0.010431 | 104.02 | 487.49 | 587.6
0.42 | 0.010794 | 105.19 | 492.6 | 596.2
0.43 | 0.011116 | 106.17 | 497.57 | 604.4
0.44 | 0.011478 | 107.41 | 502.45 | 612.2
0.45 | 0.011892 | 108.42 | 507.06 | 619.8
0.46 | 0.012277 | 109.55 | 511.37 | 626.9
0.47 | 0.012703 | 110.68 | 515.6 | 633.9
0.48 | 0.01307 | 111.8 | 519.88 | 640.5
0.49 | 0.0136 | 113.05 | 523.83 | 646.8
0.5 | 0.014085 | 114.04 | 527.61 | 652.6
0.51 | 0.01464 | 115.27 | 531.33 | 658.7
0.52 | 0.015173 | 116.41 | 535.07 | 664.5
0.53 | 0.015723 | 117.61 | 538.58 | 669.7
0.54 | 0.016295 | 118.8 | 541.95 | 674.4
0.55 | 0.016887 | 120.06 | 545.27 | 679.2
0.56 | 0.017607 | 121.32 | 548.46 | 683.8
0.57 | 0.018246 | 122.39 | 551.66 | 687.6
0.58 | 0.018894 | 123.77 | 554.64 | 691.6
0.59 | 0.01956 | 125.04 | 557.55 | 695.2
0.6 | 0.020351 | 126.25 | 560.39 | 699
0.61 | 0.021149 | 127.61 | 563.1 | 701.8
0.62 | 0.02192 | 128.81 | 565.87 | 705
0.63 | 0.022748 | 130.11 | 568.32 | 708
0.64 | 0.023627 | 131.43 | 570.7 | 710.5
0.65 | 0.024473 | 132.76 | 572.8 | 712.8
0.66 | 0.025319 | 133.97 | 575.1 | 715
0.67 | 0.02619 | 135.33 | 577.6 | 717.1
0.68 | 0.027235 | 136.65 | 579.6 | 718.8
0.69 | 0.028105 | 138.03 | 581.8 | 720.5
0.7 | 0.029046 | 139.32 | 583.4 | 722
0.71 | 0.030011 | 140.51 | 585.4 | 723.6
0.72 | 0.031088 | 141.96 | 587.4 | 724.9
0.73 | 0.03214 | 143.26 | 589.2 | 725.9
0.74 | 0.033244 | 144.54 | 590.6 | 726.9
0.75 | 0.034308 | 145.91 | 592.4 | 727.9
0.76 | 0.035481 | 147.13 | 594 | 728.7
0.77 | 0.036488 | 148.57 | 595.4 | 729.7
0.78 | 0.037753 | 149.94 | 596.8 | 730.9
0.79 | 0.038973 | 151.26 | 598.4 | 731.5
0.8 | 0.040304 | 152.52 | 599.6 | 731.9
0.81 | 0.0413 | 153.92 | 601 | 732.6
0.82 | 0.042692 | 155.32 | 602.2 | 733.1
0.83 | 0.043913 | 156.72 | 603.6 | 733.5
0.84 | 0.045341 | 158.12 | 604.7 | 734.1
0.85 | 0.046578 | 159.4 | 605.8 | 734.9
0.86 | 0.04812 | 160.91 | 607 | 735.1
0.87 | 0.049537 | 162.39 | 608.5 | 735.3
0.88 | 0.050709 | 163.77 | 609.5 | 735.7
0.89 | 0.052309 | 165.27 | 610.6 | 736.3
0.9 | 0.053774 | 166.49 | 611.8 | 736.4
0.91 | 0.055439 | 168.04 | 612.7 | 736.7
0.92 | 0.056824 | 169.58 | 613.6 | 737.3
0.93 | 0.0587 | 170.97 | 614.7 | 737.3
0.94 | 0.06004 | 172.48 | 615.9 | 737.9
0.95 | 0.06165 | 173.91 | 616.6 | 738.1
0.96 | 0.0631 | 175.41 | 617.5 | 738.3
0.97 | 0.06485 | 176.9 | 618.6 | 738.3
0.98 | 0.06675 | 178.44 | 619.8 | 738.6
0.99 | 0.06822 | 179.82 | 620.7 | 739.3
1 | 0.06992 | 181.4 | 621.7 | 739.3