## I-V Characteristic (mA-mm)
VDS (V) | VGS = -0.300 V | VGS = 0.100 V | VGS = 0.500 V | VGS = 0.900 V
0 | 6.276e-05 | -0.30111 | -0.7453 | -5.138
0.01 | 0.0009335 | 8.01 | 16.23 | 13.297
0.02 | 0.0015801 | 15.742 | 32.94 | 31.581
0.03 | 0.0020672 | 22.911 | 49.791 | 49.515
0.04 | 0.0024439 | 29.747 | 66.48 | 67.66
0.05 | 0.0027415 | 35.748 | 83.22 | 85.55
0.06 | 0.0029784 | 41.174 | 99.22 | 103.51
0.07 | 0.0031966 | 46.18 | 115.67 | 121.06
0.08 | 0.003381 | 50.647 | 131.8 | 138.48
0.09 | 0.003544 | 54.559 | 147.29 | 156.55
0.1 | 0.0036976 | 57.93 | 163.05 | 173.4
0.11 | 0.0038549 | 60.99 | 178.84 | 190.48
0.12 | 0.0039979 | 63.75 | 193.91 | 207.76
0.13 | 0.0041406 | 66.22 | 208.61 | 224.38
0.14 | 0.0042942 | 68.38 | 223.48 | 240.83
0.15 | 0.004449 | 70.29 | 237.99 | 257.1
0.16 | 0.0045881 | 72.11 | 251.83 | 273.48
0.17 | 0.004759 | 73.73 | 265.46 | 289.22
0.18 | 0.0049143 | 75.08 | 279.06 | 304.86
0.19 | 0.0050823 | 76.48 | 292.46 | 320.7
0.2 | 0.0052576 | 77.72 | 304.88 | 335.93
0.21 | 0.0054311 | 78.96 | 317.31 | 350.54
0.22 | 0.0056071 | 80.11 | 329.47 | 365.34
0.23 | 0.005649 | 81.31 | 340.88 | 380.23
0.24 | 0.005868 | 82.66 | 352.23 | 394.01
0.25 | 0.006069 | 83.94 | 363.2 | 407.79
0.26 | 0.00628 | 85.27 | 373.52 | 421.62
0.27 | 0.006477 | 86.75 | 383.64 | 434.85
0.28 | 0.006709 | 88.19 | 393.52 | 447.94
0.29 | 0.006928 | 89.55 | 402.84 | 460.61
0.3 | 0.007169 | 90.87 | 411.61 | 473.19
0.31 | 0.007385 | 92.17 | 420.19 | 485.23
0.32 | 0.007629 | 93.44 | 428.59 | 496.91
0.33 | 0.007879 | 94.6 | 436.59 | 508.79
0.34 | 0.00811 | 95.73 | 443.91 | 520
0.35 | 0.008388 | 96.99 | 451.04 | 530.56
0.36 | 0.008647 | 98.08 | 458.14 | 541.18
0.37 | 0.008922 | 99.25 | 464.68 | 551.69
0.38 | 0.009166 | 100.48 | 470.86 | 561.54
0.39 | 0.009485 | 101.42 | 476.75 | 570.7
0.4 | 0.009767 | 102.65 | 482.62 | 580
0.41 | 0.010097 | 103.74 | 488.04 | 589.2
0.42 | 0.010406 | 104.78 | 493.16 | 597.6
0.43 | 0.010766 | 105.93 | 498.11 | 606
0.44 | 0.011103 | 107.09 | 502.99 | 613.8
0.45 | 0.011445 | 108.13 | 507.68 | 621.2
0.46 | 0.011894 | 109.29 | 512.02 | 628.5
0.47 | 0.012264 | 110.46 | 516.23 | 635.7
0.48 | 0.01274 | 111.52 | 520.47 | 642.1
0.49 | 0.013146 | 112.62 | 524.48 | 648.7
0.5 | 0.013659 | 113.82 | 528.28 | 654.5
0.51 | 0.014137 | 114.96 | 532.05 | 660.5
0.52 | 0.014639 | 116.21 | 535.57 | 666
0.53 | 0.015201 | 117.21 | 539.22 | 671
0.54 | 0.015797 | 118.52 | 542.67 | 676
0.55 | 0.016384 | 119.79 | 545.93 | 680.8
0.56 | 0.01695 | 120.95 | 549.17 | 685.2
0.57 | 0.017676 | 122.28 | 552.35 | 689.8
0.58 | 0.018344 | 123.38 | 555.37 | 693.6
0.59 | 0.019057 | 124.74 | 558.24 | 697.2
0.6 | 0.019748 | 126.01 | 561.11 | 700.5
0.61 | 0.020429 | 127.33 | 563.9 | 703.7
0.62 | 0.021231 | 128.49 | 566.52 | 706.9
0.63 | 0.022009 | 129.74 | 569.07 | 709.7
0.64 | 0.022815 | 131.12 | 571.2 | 712.5
0.65 | 0.023688 | 132.39 | 573.9 | 714.6
0.66 | 0.024532 | 133.72 | 576.2 | 716.8
0.67 | 0.025357 | 134.88 | 578.2 | 718.8
0.68 | 0.026325 | 136.31 | 580.2 | 720.8
0.69 | 0.027215 | 137.61 | 582.2 | 722.4
0.7 | 0.028153 | 138.94 | 584.2 | 724
0.71 | 0.029127 | 140.3 | 586.2 | 725.5
0.72 | 0.030105 | 141.46 | 588.2 | 726.7
0.73 | 0.03121 | 142.82 | 589.8 | 728.1
0.74 | 0.032046 | 144.15 | 591.4 | 728.8
0.75 | 0.033197 | 145.52 | 593.1 | 730.1
0.76 | 0.034396 | 146.82 | 594.6 | 730.7
0.77 | 0.035487 | 148.05 | 596.2 | 731.9
0.78 | 0.03657 | 149.42 | 597.6 | 732.4
0.79 | 0.03772 | 150.81 | 599.2 | 733.1
0.8 | 0.03893 | 152.13 | 600.6 | 734.1
0.81 | 0.040165 | 153.47 | 601.5 | 734.5
0.82 | 0.041373 | 154.81 | 603 | 735.1
0.83 | 0.042606 | 156.21 | 604.2 | 735.5
0.84 | 0.043983 | 157.63 | 605.5 | 736.1
0.85 | 0.045087 | 159.06 | 606.8 | 736.3
0.86 | 0.046597 | 160.24 | 607.8 | 736.7
0.87 | 0.047939 | 161.71 | 609 | 737.1
0.88 | 0.049507 | 163.18 | 610.1 | 737.5
0.89 | 0.050716 | 164.61 | 611.1 | 738.1
0.9 | 0.052126 | 166.1 | 612.2 | 738.3
0.91 | 0.053619 | 167.51 | 613.5 | 738.6
0.92 | 0.055115 | 168.92 | 614.2 | 738.7
0.93 | 0.056756 | 170.4 | 615.4 | 739.3
0.94 | 0.0584 | 171.85 | 616.4 | 739.5
0.95 | 0.06014 | 173.33 | 617.4 | 739.7
0.96 | 0.06158 | 174.75 | 618.2 | 739.9
0.97 | 0.06339 | 176.32 | 619.5 | 740.2
0.98 | 0.06511 | 177.73 | 620.2 | 740.3
0.99 | 0.06673 | 179.22 | 621.5 | 740.7
1 | 0.06812 | 180.56 | 622.6 | 740.7