## I-V Characteristic (mA-mm)
VDS (V) | VGS = -0.300 V | VGS = 0.100 V | VGS = 0.500 V | VGS = 0.900 V
0 | 7.038e-05 | -0.3471 | -0.7511 | -5.139
0.01 | 0.0008615 | 7.951 | 16.256 | 13.057
0.02 | 0.0014451 | 15.588 | 33.041 | 31.344
0.03 | 0.0018782 | 22.678 | 49.662 | 49.706
0.04 | 0.0022161 | 29.375 | 66.42 | 67.82
0.05 | 0.002481 | 35.322 | 82.94 | 85.75
0.06 | 0.002698 | 40.655 | 99.81 | 103.33
0.07 | 0.0028831 | 45.548 | 115.72 | 121.46
0.08 | 0.0030508 | 49.906 | 131.74 | 139.03
0.09 | 0.0031929 | 53.704 | 147.93 | 156.26
0.1 | 0.0033375 | 57.08 | 163.17 | 173.91
0.11 | 0.0034753 | 60.07 | 178.8 | 191.2
0.12 | 0.0035935 | 62.69 | 194.19 | 207.92
0.13 | 0.0037399 | 65.1 | 209.07 | 224.65
0.14 | 0.0038571 | 67.22 | 223.38 | 241.22
0.15 | 0.0039986 | 69.03 | 238.05 | 258.13
0.16 | 0.0041319 | 70.69 | 252.29 | 273.81
0.17 | 0.004268 | 72.26 | 265.81 | 289.86
0.18 | 0.0044122 | 73.62 | 279.06 | 305.73
0.19 | 0.0045398 | 74.88 | 292.57 | 321.06
0.2 | 0.0046973 | 76.08 | 305.43 | 336.41
0.21 | 0.0048502 | 77.15 | 317.41 | 351.58
0.22 | 0.0050028 | 78.4 | 329.38 | 366.1
0.23 | 0.0051685 | 79.56 | 341.39 | 380.5
0.24 | 0.0053273 | 80.75 | 352.34 | 395.1
0.25 | 0.0055051 | 82.08 | 363.22 | 408.91
0.26 | 0.0056649 | 83.27 | 373.76 | 422.35
0.27 | 0.005751 | 84.71 | 383.86 | 435.76
0.28 | 0.005951 | 86.02 | 393.31 | 448.99
0.29 | 0.006167 | 87.37 | 402.67 | 461.85
0.3 | 0.006357 | 88.71 | 411.75 | 474.03
0.31 | 0.006564 | 89.97 | 420.17 | 486.39
0.32 | 0.006791 | 91.24 | 428.28 | 498.33
0.33 | 0.006989 | 92.4 | 436.32 | 509.73
0.34 | 0.007227 | 93.58 | 443.94 | 520.96
0.35 | 0.007455 | 94.65 | 450.88 | 531.87
0.36 | 0.007724 | 95.87 | 457.71 | 542.68
0.37 | 0.007953 | 96.95 | 464.28 | 552.74
0.38 | 0.0082 | 98.02 | 470.64 | 562.63
0.39 | 0.008467 | 99.25 | 476.53 | 572
0.4 | 0.008717 | 100.18 | 482.09 | 581.6
0.41 | 0.009012 | 101.26 | 487.48 | 590.4
0.42 | 0.009319 | 102.38 | 492.81 | 599
0.43 | 0.00961 | 103.48 | 497.77 | 607.1
0.44 | 0.009881 | 104.64 | 502.42 | 615.2
0.45 | 0.01024 | 105.57 | 507.02 | 623
0.46 | 0.010575 | 106.83 | 511.51 | 629.7
0.47 | 0.010962 | 107.93 | 515.77 | 637.1
0.48 | 0.011326 | 109.02 | 519.84 | 643.7
0.49 | 0.011714 | 110.09 | 523.78 | 649.9
0.5 | 0.012108 | 111.22 | 527.73 | 655.8
0.51 | 0.012569 | 112.46 | 531.52 | 661.7
0.52 | 0.013037 | 113.62 | 535.05 | 667.4
0.53 | 0.013526 | 114.7 | 538.5 | 672.5
0.54 | 0.014053 | 115.82 | 542 | 677.2
0.55 | 0.014503 | 117.08 | 545.32 | 682
0.56 | 0.015118 | 118.34 | 548.54 | 686.4
0.57 | 0.015663 | 119.49 | 551.67 | 690.7
0.58 | 0.016293 | 120.79 | 554.53 | 694.6
0.59 | 0.016835 | 121.86 | 557.64 | 698.4
0.6 | 0.017482 | 123.27 | 560.47 | 701.6
0.61 | 0.018172 | 124.53 | 563.17 | 704.9
0.62 | 0.018775 | 125.73 | 565.81 | 708.2
0.63 | 0.019501 | 127.03 | 568.42 | 710.8
0.64 | 0.020219 | 128.28 | 570.7 | 713.3
0.65 | 0.020929 | 129.62 | 573.2 | 715.7
0.66 | 0.021585 | 130.84 | 575 | 718.1
0.67 | 0.022496 | 132.16 | 577.4 | 719.7
0.68 | 0.0233 | 133.34 | 579.4 | 722
0.69 | 0.024057 | 134.7 | 581.7 | 723.5
0.7 | 0.024871 | 136.11 | 583.4 | 725.1
0.71 | 0.025759 | 137.33 | 585.4 | 726
0.72 | 0.026651 | 138.71 | 587.4 | 727.5
0.73 | 0.027483 | 139.84 | 589.2 | 728.7
0.74 | 0.02845 | 141.2 | 590.8 | 729.8
0.75 | 0.029366 | 142.51 | 592.4 | 730.7
0.76 | 0.030432 | 143.8 | 594 | 731.5
0.77 | 0.031268 | 145.21 | 595.1 | 732.3
0.78 | 0.032297 | 146.37 | 597 | 733.1
0.79 | 0.033362 | 147.87 | 598.2 | 733.8
0.8 | 0.034529 | 149.15 | 599.6 | 734.3
0.81 | 0.035497 | 150.54 | 601 | 735.1
0.82 | 0.036588 | 151.72 | 602.2 | 735.2
0.83 | 0.037823 | 153.16 | 603.5 | 735.9
0.84 | 0.038655 | 154.48 | 604.6 | 736.3
0.85 | 0.040027 | 155.89 | 605.8 | 736.9
0.86 | 0.041278 | 157.39 | 607.1 | 737.5
0.87 | 0.042496 | 158.59 | 607.9 | 737.7
0.88 | 0.043484 | 160.1 | 609 | 737.9
0.89 | 0.044728 | 161.48 | 610.3 | 738.3
0.9 | 0.046001 | 162.89 | 611.1 | 738.6
0.91 | 0.047459 | 164.41 | 612.3 | 738.9
0.92 | 0.0487 | 165.69 | 613.5 | 739.3
0.93 | 0.050132 | 167.22 | 614.3 | 739.3
0.94 | 0.051528 | 168.62 | 615.4 | 739.7
0.95 | 0.052734 | 170.06 | 616.6 | 739.9
0.96 | 0.054302 | 171.46 | 617.4 | 740.3
0.97 | 0.055691 | 172.92 | 618.6 | 740.3
0.98 | 0.05736 | 174.4 | 619.6 | 740.7
0.99 | 0.05854 | 175.68 | 620.3 | 740.9
1 | 0.06016 | 177.19 | 621.4 | 741.3