## I-V Characteristic (mA-mm)
VDS (V) | VGS = -0.300 V | VGS = 0.100 V | VGS = 0.500 V | VGS = 0.900 V
0 | 7.276e-05 | -0.37387 | -0.7394 | -5.258
0.01 | 0.0008854 | 7.832 | 16.095 | 12.935
0.02 | 0.0014801 | 15.702 | 33.003 | 31.398
0.03 | 0.0019298 | 22.752 | 49.588 | 49.249
0.04 | 0.0022784 | 29.364 | 66.52 | 67.59
0.05 | 0.0025555 | 35.358 | 82.68 | 85.13
0.06 | 0.002769 | 40.821 | 99.19 | 103.17
0.07 | 0.0029688 | 45.708 | 115.43 | 120.98
0.08 | 0.0031302 | 50.076 | 131.2 | 138.15
0.09 | 0.0032821 | 53.96 | 147.21 | 155.95
0.1 | 0.0034263 | 57.32 | 162.84 | 173.16
0.11 | 0.0035666 | 60.39 | 178.13 | 190.2
0.12 | 0.0037081 | 63.04 | 193.21 | 207.07
0.13 | 0.0038337 | 65.42 | 208.45 | 223.86
0.14 | 0.003971 | 67.51 | 222.8 | 240.53
0.15 | 0.0041058 | 69.43 | 237.16 | 256.76
0.16 | 0.0042279 | 71.08 | 251.21 | 272.85
0.17 | 0.0043927 | 72.59 | 264.9 | 288.84
0.18 | 0.0045375 | 74.02 | 278.32 | 304.51
0.19 | 0.0046898 | 75.22 | 291.36 | 319.94
0.2 | 0.0048394 | 76.51 | 304.19 | 335.41
0.21 | 0.0049944 | 77.69 | 316.43 | 350.14
0.22 | 0.0051464 | 78.83 | 328.23 | 364.71
0.23 | 0.0053037 | 79.93 | 340.18 | 379.67
0.24 | 0.0054952 | 81.17 | 351.29 | 393.68
0.25 | 0.0056593 | 82.46 | 361.96 | 407.34
0.26 | 0.005749 | 83.78 | 372.43 | 420.94
0.27 | 0.005924 | 85.21 | 382.66 | 434.4
0.28 | 0.006131 | 86.51 | 392.18 | 447.54
0.29 | 0.006328 | 87.86 | 401.41 | 460.08
0.3 | 0.006529 | 89.1 | 410.42 | 472.6
0.31 | 0.006761 | 90.38 | 419 | 484.86
0.32 | 0.006987 | 91.72 | 427.11 | 496.56
0.33 | 0.007208 | 92.78 | 434.92 | 508.17
0.34 | 0.007429 | 93.97 | 442.53 | 519.56
0.35 | 0.007668 | 95.17 | 449.7 | 530.33
0.36 | 0.007923 | 96.33 | 456.44 | 540.86
0.37 | 0.008197 | 97.39 | 462.94 | 551.18
0.38 | 0.008431 | 98.44 | 469.25 | 561.15
0.39 | 0.008707 | 99.62 | 475.13 | 570.7
0.4 | 0.008968 | 100.66 | 480.78 | 579.8
0.41 | 0.009231 | 101.76 | 486.18 | 588.4
0.42 | 0.009559 | 102.72 | 491.44 | 597.2
0.43 | 0.009872 | 103.87 | 496.39 | 605.5
0.44 | 0.01019 | 105.03 | 501.14 | 613.8
0.45 | 0.01047 | 106.06 | 505.7 | 621.1
0.46 | 0.01084 | 107.2 | 510.18 | 628.1
0.47 | 0.011212 | 108.18 | 514.49 | 635.3
0.48 | 0.01162 | 109.35 | 518.56 | 642.1
0.49 | 0.012014 | 110.46 | 522.52 | 648.1
0.5 | 0.012423 | 111.66 | 526.4 | 654.1
0.51 | 0.012864 | 112.84 | 530.14 | 660.1
0.52 | 0.013314 | 113.86 | 533.81 | 665.4
0.53 | 0.013845 | 115.13 | 537.32 | 670.9
0.54 | 0.014347 | 116.25 | 540.68 | 675.8
0.55 | 0.014893 | 117.44 | 544.11 | 680.4
0.56 | 0.015426 | 118.62 | 547.3 | 685.2
0.57 | 0.016016 | 119.79 | 550.36 | 689.2
0.58 | 0.016634 | 121.06 | 553.41 | 693.2
0.59 | 0.017191 | 122.34 | 556.35 | 697
0.6 | 0.017884 | 123.54 | 559.14 | 700.2
0.61 | 0.018502 | 124.74 | 561.91 | 703.6
0.62 | 0.019226 | 126.04 | 564.56 | 706.5
0.63 | 0.019866 | 127.33 | 567.11 | 709.4
0.64 | 0.020668 | 128.61 | 569.64 | 712
0.65 | 0.021435 | 129.97 | 571.7 | 714.4
0.66 | 0.022221 | 131.1 | 574.1 | 716.5
0.67 | 0.022855 | 132.44 | 575.9 | 718.6
0.68 | 0.023735 | 133.76 | 578.2 | 720.4
0.69 | 0.024552 | 135.01 | 580.2 | 722.1
0.7 | 0.025476 | 136.33 | 582.4 | 723.6
0.71 | 0.026199 | 137.55 | 584.4 | 725.1
0.72 | 0.027087 | 138.83 | 586.2 | 726.3
0.73 | 0.02813 | 140.19 | 587.8 | 727.5
0.74 | 0.028969 | 141.48 | 589.4 | 728.5
0.75 | 0.030032 | 142.67 | 591 | 729.7
0.76 | 0.030999 | 144.03 | 592.8 | 730.3
0.77 | 0.031969 | 145.42 | 594.2 | 731.5
0.78 | 0.032883 | 146.65 | 595.4 | 731.9
0.79 | 0.033992 | 148.05 | 597 | 732.9
0.8 | 0.035104 | 149.19 | 598.2 | 733.5
0.81 | 0.036152 | 150.62 | 599.4 | 734.1
0.82 | 0.037249 | 152.02 | 601 | 734.7
0.83 | 0.038554 | 153.34 | 602 | 735.1
0.84 | 0.039623 | 154.76 | 603.3 | 735.5
0.85 | 0.040726 | 155.97 | 604.6 | 735.6
0.86 | 0.041998 | 157.54 | 605.5 | 736.3
0.87 | 0.043181 | 158.83 | 606.9 | 736.7
0.88 | 0.04449 | 160.24 | 607.8 | 737
0.89 | 0.045718 | 161.54 | 609 | 737.7
0.9 | 0.047078 | 162.94 | 610.1 | 737.7
0.91 | 0.048302 | 164.47 | 611.2 | 737.9
0.92 | 0.049599 | 165.81 | 612.2 | 738.3
0.93 | 0.051076 | 167.26 | 613.3 | 738.6
0.94 | 0.052469 | 168.52 | 614.2 | 738.6
0.95 | 0.05397 | 170.07 | 615 | 738.8
0.96 | 0.055274 | 171.48 | 616.3 | 739.1
0.97 | 0.056985 | 173.01 | 617.2 | 739.5
0.98 | 0.05866 | 174.51 | 618.3 | 739.7
0.99 | 0.05993 | 175.75 | 619.3 | 739.9
1 | 0.0616 | 177.25 | 620 | 740.5