## I-V Characteristic (mA-mm)
VDS (V) | VGS = -0.300 V | VGS = 0.100 V | VGS = 0.500 V | VGS = 0.900 V
0 | 7.101e-05 | -0.38318 | -0.5803 | -5.008
0.01 | 0.0009289 | 7.968 | 16.194 | 13.002
0.02 | 0.0015663 | 15.61 | 32.739 | 31.016
0.03 | 0.0020491 | 22.719 | 49.468 | 49.055
0.04 | 0.0024253 | 29.396 | 65.92 | 67.02
0.05 | 0.0027173 | 35.467 | 82.58 | 85.24
0.06 | 0.0029535 | 40.813 | 98.68 | 102.68
0.07 | 0.0031706 | 45.753 | 114.99 | 120.27
0.08 | 0.0033466 | 50.145 | 130.78 | 137.92
0.09 | 0.0035045 | 53.987 | 146.69 | 155.22
0.1 | 0.0036687 | 57.43 | 162.03 | 172.05
0.11 | 0.0038191 | 60.45 | 177.37 | 189.45
0.12 | 0.003977 | 63.12 | 192.84 | 206.43
0.13 | 0.0041124 | 65.6 | 207.57 | 222.88
0.14 | 0.0042569 | 67.75 | 221.76 | 239.11
0.15 | 0.0044112 | 69.58 | 236.24 | 255.67
0.16 | 0.0045455 | 71.35 | 250.55 | 272
0.17 | 0.0047175 | 72.9 | 263.81 | 287.31
0.18 | 0.0048687 | 74.3 | 277.12 | 302.81
0.19 | 0.005026 | 75.62 | 290.54 | 318.68
0.2 | 0.0051945 | 76.85 | 302.96 | 333.25
0.21 | 0.0053718 | 78.04 | 315.31 | 348.33
0.22 | 0.0055532 | 79.12 | 327.36 | 363.04
0.23 | 0.005694 | 80.35 | 338.99 | 377.41
0.24 | 0.005874 | 81.6 | 349.94 | 391.19
0.25 | 0.006081 | 82.82 | 360.64 | 405.19
0.26 | 0.006277 | 84.31 | 371.39 | 418.82
0.27 | 0.006489 | 85.63 | 381.24 | 431.92
0.28 | 0.006708 | 87.1 | 390.71 | 444.77
0.29 | 0.006919 | 88.39 | 400.09 | 457.69
0.3 | 0.007154 | 89.85 | 409.08 | 470.14
0.31 | 0.007348 | 91.16 | 417.49 | 481.95
0.32 | 0.007603 | 92.3 | 425.59 | 493.69
0.33 | 0.007834 | 93.56 | 433.65 | 505.46
0.34 | 0.008108 | 94.76 | 441.09 | 516.29
0.35 | 0.008329 | 95.92 | 448.1 | 527.14
0.36 | 0.008592 | 96.97 | 454.96 | 537.63
0.37 | 0.008858 | 98.17 | 461.63 | 547.98
0.38 | 0.009091 | 99.27 | 467.78 | 557.73
0.39 | 0.009408 | 100.34 | 473.57 | 567.02
0.4 | 0.009712 | 101.56 | 479.25 | 576.5
0.41 | 0.010039 | 102.44 | 484.79 | 585.2
0.42 | 0.010318 | 103.66 | 489.93 | 593.6
0.43 | 0.01069 | 104.86 | 494.87 | 601.5
0.44 | 0.011029 | 105.89 | 499.6 | 609.9
0.45 | 0.01142 | 107.02 | 504.31 | 617.2
0.46 | 0.011737 | 108.02 | 508.7 | 624.5
0.47 | 0.012142 | 109.26 | 512.87 | 631.3
0.48 | 0.012573 | 110.4 | 517.01 | 638.1
0.49 | 0.013002 | 111.52 | 520.95 | 644.7
0.5 | 0.013513 | 112.6 | 524.93 | 650.1
0.51 | 0.013995 | 113.88 | 528.58 | 656.1
0.52 | 0.014541 | 114.96 | 532.18 | 661.7
0.53 | 0.015057 | 116.18 | 535.8 | 667
0.54 | 0.015657 | 117.35 | 539.16 | 671.8
0.55 | 0.016248 | 118.41 | 542.42 | 676.6
0.56 | 0.016868 | 119.79 | 545.66 | 681
0.57 | 0.017491 | 121.02 | 548.81 | 685.1
0.58 | 0.018206 | 122.18 | 551.91 | 689.4
0.59 | 0.018887 | 123.6 | 554.72 | 692.8
0.6 | 0.019536 | 124.74 | 557.6 | 696.4
0.61 | 0.020392 | 126.03 | 560.31 | 699.7
0.62 | 0.020999 | 127.27 | 563.06 | 702.5
0.63 | 0.021858 | 128.61 | 565.57 | 705
0.64 | 0.022616 | 129.89 | 568.02 | 708
0.65 | 0.023441 | 131.12 | 570.3 | 710.3
0.66 | 0.024307 | 132.41 | 572.4 | 712.5
0.67 | 0.025172 | 133.77 | 574.8 | 714.4
0.68 | 0.026025 | 135.05 | 576.6 | 716.4
0.69 | 0.026888 | 136.27 | 578.9 | 718
0.7 | 0.027915 | 137.65 | 580.8 | 719.6
0.71 | 0.028756 | 138.95 | 583 | 721
0.72 | 0.029853 | 140.31 | 584.8 | 722.1
0.73 | 0.030888 | 141.71 | 586.4 | 723.6
0.74 | 0.03197 | 142.82 | 588 | 724.9
0.75 | 0.032854 | 144.19 | 589.4 | 725.5
0.76 | 0.033959 | 145.58 | 591 | 726.7
0.77 | 0.035047 | 146.81 | 592.6 | 727.4
0.78 | 0.036038 | 148.24 | 594.2 | 728.3
0.79 | 0.037311 | 149.49 | 595.6 | 729
0.8 | 0.038639 | 150.86 | 597 | 729.7
0.81 | 0.039899 | 152.24 | 598.2 | 730.1
0.82 | 0.040855 | 153.56 | 599.4 | 730.7
0.83 | 0.042245 | 154.85 | 601 | 731.1
0.84 | 0.043494 | 156.27 | 601.9 | 731.6
0.85 | 0.044739 | 157.77 | 603.1 | 731.9
0.86 | 0.046098 | 159.11 | 604.2 | 732.9
0.87 | 0.047462 | 160.64 | 605.5 | 733
0.88 | 0.048799 | 161.82 | 606.7 | 733.5
0.89 | 0.05008 | 163.34 | 607.4 | 733.8
0.9 | 0.051625 | 164.81 | 608.6 | 733.9
0.91 | 0.053009 | 166.22 | 609.8 | 734.5
0.92 | 0.054805 | 167.77 | 610.6 | 734.9
0.93 | 0.055948 | 169.08 | 611.9 | 735.1
0.94 | 0.05769 | 170.6 | 613.1 | 735.5
0.95 | 0.05916 | 172.03 | 613.8 | 735.5
0.96 | 0.06073 | 173.53 | 615 | 736.1
0.97 | 0.06227 | 174.9 | 615.9 | 736.2
0.98 | 0.06408 | 176.45 | 617 | 736.3
0.99 | 0.06574 | 177.85 | 618.1 | 736.7
1 | 0.06738 | 179.3 | 619 | 736.7