## I-V Characteristic (mA-mm)
VDS (V) | VGS = -0.300 V | VGS = 0.100 V | VGS = 0.500 V | VGS = 0.900 V
0 | 6.611e-05 | -0.34215 | -0.8061 | -4.7867
0.01 | 0.0009851 | 8.012 | 16.14 | 13.146
0.02 | 0.0016713 | 15.73 | 33.078 | 31.256
0.03 | 0.002193 | 23.031 | 49.613 | 49.189
0.04 | 0.0026005 | 29.729 | 66.3 | 67.41
0.05 | 0.0029177 | 35.765 | 82.68 | 85.13
0.06 | 0.0031813 | 41.221 | 99.05 | 102.85
0.07 | 0.0033931 | 46.208 | 115.14 | 120.9
0.08 | 0.0035979 | 50.671 | 131 | 138.07
0.09 | 0.0037756 | 54.599 | 147.27 | 155.3
0.1 | 0.0039456 | 57.88 | 162.49 | 172.69
0.11 | 0.0041079 | 61.03 | 177.87 | 190.02
0.12 | 0.0042673 | 63.77 | 193.22 | 206.61
0.13 | 0.0044327 | 66.16 | 207.83 | 223.34
0.14 | 0.004577 | 68.38 | 222.48 | 239.87
0.15 | 0.0047341 | 70.37 | 236.75 | 256.06
0.16 | 0.0048997 | 72.13 | 250.92 | 272.31
0.17 | 0.0050594 | 73.63 | 264.38 | 288.12
0.18 | 0.0052358 | 75.1 | 277.78 | 303.5
0.19 | 0.0054154 | 76.44 | 291.1 | 318.98
0.2 | 0.0056102 | 77.71 | 303.75 | 334.14
0.21 | 0.005678 | 78.94 | 315.91 | 349.18
0.22 | 0.005907 | 80.11 | 328.03 | 363.42
0.23 | 0.006101 | 81.27 | 339.76 | 377.89
0.24 | 0.006324 | 82.46 | 350.74 | 392.11
0.25 | 0.00653 | 83.83 | 361.51 | 405.87
0.26 | 0.006754 | 85.25 | 372.08 | 419.25
0.27 | 0.006983 | 86.57 | 381.96 | 432.75
0.28 | 0.007189 | 88.13 | 391.68 | 445.58
0.29 | 0.007435 | 89.37 | 400.99 | 458.14
0.3 | 0.007675 | 90.69 | 409.81 | 470.69
0.31 | 0.007945 | 92.05 | 418.36 | 482.83
0.32 | 0.008166 | 93.38 | 426.45 | 494.4
0.33 | 0.008449 | 94.57 | 434.53 | 505.86
0.34 | 0.008705 | 95.68 | 441.91 | 517.01
0.35 | 0.008991 | 96.92 | 449.02 | 527.97
0.36 | 0.009262 | 98.15 | 455.95 | 538.34
0.37 | 0.009543 | 99.23 | 462.54 | 548.42
0.38 | 0.009888 | 100.28 | 468.69 | 558.27
0.39 | 0.010176 | 101.46 | 474.57 | 567.9
0.4 | 0.010528 | 102.59 | 480.23 | 577
0.41 | 0.010836 | 103.74 | 485.77 | 585.6
0.42 | 0.011173 | 104.9 | 490.92 | 594.2
0.43 | 0.011535 | 105.8 | 495.84 | 602.6
0.44 | 0.011881 | 107.13 | 500.63 | 610.3
0.45 | 0.012303 | 108.19 | 505.32 | 618
0.46 | 0.012707 | 109.34 | 509.77 | 624.9
0.47 | 0.013149 | 110.52 | 513.97 | 632.3
0.48 | 0.013598 | 111.53 | 518.16 | 638.7
0.49 | 0.014077 | 112.72 | 522.2 | 644.9
0.5 | 0.014553 | 113.89 | 526.1 | 651
0.51 | 0.015134 | 115.04 | 529.82 | 656.7
0.52 | 0.015748 | 116.25 | 533.47 | 662.1
0.53 | 0.016335 | 117.51 | 537.08 | 667.3
0.54 | 0.016884 | 118.67 | 540.48 | 672.3
0.55 | 0.017553 | 119.94 | 543.75 | 677.2
0.56 | 0.018218 | 121.18 | 547 | 681.3
0.57 | 0.018856 | 122.28 | 550.17 | 685.6
0.58 | 0.01963 | 123.75 | 553.3 | 689.8
0.59 | 0.020356 | 124.99 | 556.23 | 693.2
0.6 | 0.021083 | 126.17 | 559.1 | 696.5
0.61 | 0.021833 | 127.59 | 561.75 | 700
0.62 | 0.022803 | 128.77 | 564.5 | 702.9
0.63 | 0.023582 | 130.17 | 567.11 | 705.7
0.64 | 0.024493 | 131.51 | 569.59 | 708.4
0.65 | 0.025382 | 132.84 | 571.9 | 710.8
0.66 | 0.026212 | 134.13 | 574 | 712.9
0.67 | 0.027184 | 135.46 | 576.4 | 715.2
0.68 | 0.028162 | 136.78 | 578.3 | 716.9
0.69 | 0.029186 | 138.11 | 580.5 | 718.6
0.7 | 0.030252 | 139.45 | 582.6 | 720.2
0.71 | 0.031296 | 140.68 | 584.8 | 721.6
0.72 | 0.032262 | 142.06 | 586.2 | 723
0.73 | 0.033319 | 143.38 | 588 | 724.2
0.74 | 0.034413 | 144.74 | 589.8 | 725.3
0.75 | 0.035722 | 146.15 | 591.4 | 726.3
0.76 | 0.036747 | 147.36 | 593 | 727.1
0.77 | 0.037993 | 148.78 | 594.3 | 727.9
0.78 | 0.039265 | 150.12 | 595.8 | 728.7
0.79 | 0.04042 | 151.48 | 597.3 | 729.7
0.8 | 0.041837 | 152.84 | 598.8 | 730.1
0.81 | 0.043037 | 154.25 | 600.3 | 730.9
0.82 | 0.044441 | 155.6 | 601.2 | 731.3
0.83 | 0.04565 | 156.99 | 602.6 | 731.9
0.84 | 0.047128 | 158.45 | 603.8 | 732.4
0.85 | 0.048468 | 159.68 | 605.1 | 732.9
0.86 | 0.04998 | 161.22 | 606.3 | 733.3
0.87 | 0.051446 | 162.61 | 607.4 | 733.8
0.88 | 0.05296 | 164.11 | 608.6 | 734.5
0.89 | 0.054555 | 165.57 | 609.6 | 734.9
0.9 | 0.05584 | 166.82 | 610.6 | 734.9
0.91 | 0.05754 | 168.42 | 611.8 | 735.3
0.92 | 0.05914 | 169.82 | 612.8 | 735.7
0.93 | 0.06086 | 171.32 | 613.8 | 735.9
0.94 | 0.06254 | 172.81 | 614.9 | 736.3
0.95 | 0.06406 | 174.15 | 615.8 | 736.3
0.96 | 0.066 | 175.63 | 616.6 | 736.7
0.97 | 0.06758 | 177.27 | 617.8 | 737.3
0.98 | 0.06942 | 178.8 | 618.8 | 737.4
0.99 | 0.0709 | 180.14 | 619.8 | 737.7
1 | 0.07277 | 181.62 | 620.8 | 738.1