## I-V Characteristic (mA-mm)
VDS (V) | VGS = -0.300 V | VGS = 0.100 V | VGS = 0.500 V | VGS = 0.900 V
0 | 5.792e-05 | -0.37279 | -0.7395 | -4.7957
0.01 | 0.0010029 | 8.048 | 16.188 | 13.338
0.02 | 0.0017047 | 15.745 | 33.01 | 31.458
0.03 | 0.0022373 | 23.065 | 49.65 | 49.494
0.04 | 0.0026484 | 29.833 | 66.62 | 67.43
0.05 | 0.0029743 | 35.847 | 82.62 | 85.62
0.06 | 0.0032472 | 41.349 | 99.04 | 103.38
0.07 | 0.0034721 | 46.413 | 115.67 | 120.94
0.08 | 0.003678 | 50.842 | 131.32 | 138.51
0.09 | 0.0038571 | 54.754 | 147.19 | 156.07
0.1 | 0.0040192 | 58.08 | 163.15 | 172.97
0.11 | 0.0041952 | 61.2 | 178.55 | 190.52
0.12 | 0.0043617 | 64.03 | 193.4 | 207.51
0.13 | 0.0045311 | 66.52 | 208.61 | 224.09
0.14 | 0.0046833 | 68.55 | 223.26 | 240.31
0.15 | 0.00485 | 70.57 | 237.41 | 256.66
0.16 | 0.0050182 | 72.41 | 251.36 | 273.16
0.17 | 0.0051763 | 73.95 | 265.28 | 288.52
0.18 | 0.005365 | 75.46 | 278.8 | 304.21
0.19 | 0.0055425 | 76.74 | 291.57 | 320.02
0.2 | 0.005689 | 78.09 | 304.35 | 335.01
0.21 | 0.005892 | 79.32 | 316.97 | 349.74
0.22 | 0.006095 | 80.53 | 328.62 | 364.6
0.23 | 0.006309 | 81.74 | 340.38 | 379.05
0.24 | 0.006518 | 82.95 | 351.77 | 392.81
0.25 | 0.00672 | 84.36 | 362.5 | 406.86
0.26 | 0.006969 | 85.77 | 372.69 | 420.5
0.27 | 0.007177 | 87.21 | 382.91 | 433.56
0.28 | 0.007413 | 88.48 | 392.72 | 446.47
0.29 | 0.007659 | 89.94 | 401.82 | 459.28
0.3 | 0.007898 | 91.3 | 410.64 | 471.84
0.31 | 0.008138 | 92.65 | 419.42 | 483.65
0.32 | 0.008382 | 93.9 | 427.62 | 495.39
0.33 | 0.008659 | 95.05 | 435.33 | 507.16
0.34 | 0.008931 | 96.35 | 442.81 | 518.09
0.35 | 0.009227 | 97.45 | 450.09 | 528.82
0.36 | 0.009485 | 98.68 | 456.92 | 539.38
0.37 | 0.009806 | 99.92 | 463.36 | 549.7
0.38 | 0.010102 | 100.8 | 469.5 | 559.44
0.39 | 0.010434 | 102.02 | 475.57 | 568.91
0.4 | 0.010744 | 103.26 | 481.32 | 578
0.41 | 0.011101 | 104.31 | 486.59 | 587.2
0.42 | 0.011476 | 105.45 | 491.79 | 595.6
0.43 | 0.011827 | 106.63 | 496.89 | 603.7
0.44 | 0.012229 | 107.71 | 501.71 | 611.5
0.45 | 0.012625 | 108.89 | 506.21 | 619.1
0.46 | 0.013046 | 110.01 | 510.57 | 626.3
0.47 | 0.01347 | 111.04 | 514.96 | 633.1
0.48 | 0.013967 | 112.2 | 519.2 | 639.5
0.49 | 0.014467 | 113.4 | 523.1 | 646.1
0.5 | 0.015021 | 114.52 | 526.93 | 652.1
0.51 | 0.015536 | 115.89 | 530.73 | 657.9
0.52 | 0.016126 | 116.9 | 534.48 | 663.3
0.53 | 0.016795 | 118.17 | 537.92 | 668.5
0.54 | 0.017325 | 119.39 | 541.38 | 673.7
0.55 | 0.018051 | 120.66 | 544.79 | 678
0.56 | 0.018762 | 121.86 | 548.02 | 682.4
0.57 | 0.019499 | 123.11 | 551.11 | 687
0.58 | 0.020212 | 124.44 | 554.12 | 690.8
0.59 | 0.020964 | 125.69 | 557.18 | 694.4
0.6 | 0.021798 | 126.99 | 559.98 | 697.8
0.61 | 0.02261 | 128.18 | 562.78 | 701.1
0.62 | 0.023523 | 129.57 | 565.37 | 704
0.63 | 0.024343 | 130.92 | 567.98 | 706.8
0.64 | 0.025309 | 132.18 | 570.3 | 709.6
0.65 | 0.026119 | 133.6 | 572.7 | 712.1
0.66 | 0.027276 | 134.7 | 575 | 714.2
0.67 | 0.028184 | 136.15 | 577 | 716.2
0.68 | 0.029239 | 137.55 | 579.1 | 718.1
0.69 | 0.030179 | 138.88 | 581.6 | 719.7
0.7 | 0.03117 | 140.24 | 583.4 | 721.4
0.71 | 0.032208 | 141.52 | 585.4 | 722.8
0.72 | 0.033448 | 142.94 | 587.2 | 724
0.73 | 0.034572 | 144.22 | 588.7 | 725.5
0.74 | 0.035807 | 145.63 | 590.8 | 726.7
0.75 | 0.036913 | 146.81 | 592.6 | 727.5
0.76 | 0.038033 | 148.26 | 594 | 728.3
0.77 | 0.039361 | 149.57 | 595.6 | 729.2
0.78 | 0.040573 | 151 | 597 | 730
0.79 | 0.042081 | 152.41 | 598.2 | 730.7
0.8 | 0.043308 | 153.65 | 599.6 | 731.5
0.81 | 0.044503 | 155.08 | 601 | 732.3
0.82 | 0.045973 | 156.43 | 602.2 | 732.9
0.83 | 0.047246 | 157.86 | 603.4 | 733.4
0.84 | 0.048772 | 159.35 | 604.8 | 733.8
0.85 | 0.050198 | 160.64 | 606.1 | 734.3
0.86 | 0.051895 | 162.11 | 607.1 | 734.7
0.87 | 0.053259 | 163.59 | 608.2 | 735.1
0.88 | 0.054859 | 165.07 | 609.5 | 735.5
0.89 | 0.056322 | 166.46 | 610.6 | 735.6
0.9 | 0.05784 | 167.97 | 611.6 | 736.3
0.91 | 0.05975 | 169.4 | 612.7 | 736.7
0.92 | 0.06152 | 170.84 | 613.8 | 737
0.93 | 0.06319 | 172.33 | 615 | 737.3
0.94 | 0.06467 | 173.75 | 615.8 | 737.7
0.95 | 0.06659 | 175.31 | 616.6 | 738.1
0.96 | 0.06826 | 176.84 | 617.8 | 738.3
0.97 | 0.07026 | 178.37 | 619 | 738.3
0.98 | 0.07193 | 179.92 | 619.8 | 738.7
0.99 | 0.07367 | 181.2 | 621.1 | 738.9
1 | 0.07569 | 182.79 | 621.8 | 739.3