## I-V Characteristic (mA-mm)
VDS (V) | VGS = -0.300 V | VGS = 0.100 V | VGS = 0.500 V | VGS = 0.900 V
0 | 8.294e-05 | -0.33727 | -0.7173 | -5.281
0.01 | 0.0008288 | 7.808 | 16.274 | 13.035
0.02 | 0.0013738 | 15.42 | 33.015 | 31.25
0.03 | 0.0017877 | 22.61 | 49.685 | 49.309
0.04 | 0.0021108 | 29.056 | 66.62 | 67.69
0.05 | 0.0023611 | 34.866 | 82.74 | 85.13
0.06 | 0.0025744 | 40.23 | 99.16 | 103.19
0.07 | 0.0027497 | 45.069 | 115.65 | 121.11
0.08 | 0.0029024 | 49.282 | 131.58 | 138.46
0.09 | 0.0030446 | 53.072 | 147.27 | 155.99
0.1 | 0.0031738 | 56.435 | 163.03 | 173.49
0.11 | 0.0033043 | 59.21 | 178.47 | 190.56
0.12 | 0.0034253 | 61.87 | 193.36 | 207.29
0.13 | 0.0035441 | 64.12 | 208.59 | 224.43
0.14 | 0.003678 | 66.22 | 223.16 | 240.91
0.15 | 0.0038041 | 68.15 | 237.35 | 257.02
0.16 | 0.0039437 | 69.77 | 251.28 | 273.27
0.17 | 0.0040622 | 71.24 | 265.08 | 289.12
0.18 | 0.0041953 | 72.61 | 278.47 | 304.87
0.19 | 0.0043356 | 73.85 | 291.29 | 320.16
0.2 | 0.0044733 | 75.07 | 304.14 | 335.49
0.21 | 0.0046318 | 76.19 | 316.55 | 350.58
0.22 | 0.0047796 | 77.35 | 328.28 | 364.87
0.23 | 0.0049252 | 78.56 | 339.96 | 379.59
0.24 | 0.0050869 | 79.61 | 351.33 | 393.9
0.25 | 0.0052479 | 80.91 | 361.89 | 407.48
0.26 | 0.0054297 | 82.26 | 372.21 | 420.99
0.27 | 0.0055889 | 83.55 | 382.52 | 434.77
0.28 | 0.005642 | 84.95 | 392.1 | 447.54
0.29 | 0.005848 | 86.19 | 401.07 | 460.08
0.3 | 0.006059 | 87.49 | 409.9 | 472.61
0.31 | 0.006245 | 88.71 | 418.59 | 484.85
0.32 | 0.006456 | 89.89 | 426.66 | 496.62
0.33 | 0.006674 | 91.1 | 434.34 | 507.98
0.34 | 0.006887 | 92.26 | 441.82 | 519.15
0.35 | 0.007109 | 93.36 | 449.05 | 530.15
0.36 | 0.007338 | 94.5 | 455.8 | 540.42
0.37 | 0.007582 | 95.55 | 462.15 | 550.69
0.38 | 0.007803 | 96.63 | 468.35 | 560.63
0.39 | 0.008069 | 97.73 | 474.26 | 570.1
0.4 | 0.008327 | 98.79 | 479.91 | 579
0.41 | 0.008615 | 99.87 | 485.17 | 587.8
0.42 | 0.008877 | 101.06 | 490.29 | 596.2
0.43 | 0.009172 | 101.91 | 495.26 | 604.7
0.44 | 0.00948 | 103.08 | 500.04 | 612.7
0.45 | 0.009795 | 104.18 | 504.48 | 619.9
0.46 | 0.01012 | 105.16 | 508.8 | 627
0.47 | 0.010468 | 106.25 | 513.08 | 634.1
0.48 | 0.010852 | 107.35 | 517.16 | 640.9
0.49 | 0.011166 | 108.53 | 521.01 | 646.9
0.5 | 0.011582 | 109.65 | 524.81 | 652.6
0.51 | 0.012008 | 110.76 | 528.47 | 658.5
0.52 | 0.012464 | 111.8 | 532.21 | 664.1
0.53 | 0.012916 | 112.98 | 535.62 | 669.3
0.54 | 0.013403 | 114.2 | 538.96 | 674.2
0.55 | 0.013894 | 115.36 | 542.15 | 678.8
0.56 | 0.014432 | 116.51 | 545.47 | 683.4
0.57 | 0.014973 | 117.63 | 548.53 | 687.2
0.58 | 0.015538 | 118.9 | 551.47 | 690.9
0.59 | 0.016192 | 120.18 | 554.33 | 694.8
0.6 | 0.016724 | 121.38 | 557.14 | 698.2
0.61 | 0.017321 | 122.62 | 559.91 | 701.6
0.62 | 0.017936 | 123.8 | 562.46 | 704.2
0.63 | 0.018627 | 125.19 | 564.96 | 706.9
0.64 | 0.019274 | 126.37 | 567.49 | 709.5
0.65 | 0.020007 | 127.65 | 569.78 | 712.1
0.66 | 0.020727 | 128.78 | 571.9 | 714
0.67 | 0.021361 | 130.14 | 573.9 | 716
0.68 | 0.022181 | 131.42 | 576 | 717.7
0.69 | 0.022981 | 132.65 | 578 | 719.4
0.7 | 0.023812 | 133.94 | 580 | 720.8
0.71 | 0.024585 | 135.09 | 582 | 722.1
0.72 | 0.025341 | 136.47 | 583.7 | 723.6
0.73 | 0.026142 | 137.72 | 585.4 | 724.3
0.74 | 0.027097 | 139.11 | 587 | 725.5
0.75 | 0.02797 | 140.39 | 588.6 | 726.7
0.76 | 0.028912 | 141.55 | 590.4 | 727.4
0.77 | 0.029838 | 142.92 | 591.7 | 728.3
0.78 | 0.030712 | 144.24 | 593 | 728.8
0.79 | 0.031783 | 145.64 | 594.3 | 729.2
0.8 | 0.032797 | 146.91 | 595.7 | 730.1
0.81 | 0.033823 | 148.13 | 597.2 | 730.7
0.82 | 0.034874 | 149.49 | 598.4 | 731.3
0.83 | 0.035964 | 150.82 | 599.4 | 731.5
0.84 | 0.037038 | 152.2 | 600.8 | 731.9
0.85 | 0.038069 | 153.46 | 602.1 | 732.4
0.86 | 0.03921 | 154.89 | 603 | 732.9
0.87 | 0.040345 | 156.31 | 604.2 | 733.3
0.88 | 0.041622 | 157.61 | 605.5 | 733.8
0.89 | 0.042747 | 159.15 | 606.5 | 733.9
0.9 | 0.044096 | 160.35 | 607.4 | 734.5
0.91 | 0.045177 | 161.91 | 608.5 | 734.7
0.92 | 0.046508 | 163.25 | 609.7 | 734.9
0.93 | 0.04766 | 164.71 | 610.4 | 735.1
0.94 | 0.04913 | 166.21 | 611.6 | 735.2
0.95 | 0.050585 | 167.53 | 612.7 | 735.5
0.96 | 0.05178 | 168.97 | 613.4 | 736.1
0.97 | 0.053126 | 170.4 | 614.7 | 736.3
0.98 | 0.054554 | 171.8 | 615.6 | 736.3
0.99 | 0.056108 | 173.12 | 616.6 | 736.5
1 | 0.05769 | 174.59 | 617.4 | 736.7