## I-V Characteristic (mA-mm)
VDS (V) | VGS = -0.300 V | VGS = 0.100 V | VGS = 0.500 V | VGS = 0.900 V
0 | 7.938e-05 | -0.37865 | -0.6725 | -5.066
0.01 | 0.0008449 | 7.896 | 16.262 | 13.083
0.02 | 0.0014118 | 15.452 | 32.965 | 31.252
0.03 | 0.0018419 | 22.5 | 49.652 | 49.264
0.04 | 0.0021731 | 29.126 | 66.22 | 67.7
0.05 | 0.0024337 | 35.04 | 82.88 | 85.37
0.06 | 0.0026417 | 40.313 | 99.61 | 103.1
0.07 | 0.0028335 | 45.17 | 115.49 | 121.39
0.08 | 0.0029865 | 49.462 | 131.44 | 138.71
0.09 | 0.0031344 | 53.195 | 147.57 | 155.84
0.1 | 0.0032743 | 56.53 | 162.77 | 173.38
0.11 | 0.0034047 | 59.47 | 178.51 | 190.94
0.12 | 0.0035375 | 62.01 | 193.73 | 207.42
0.13 | 0.0036633 | 64.39 | 208.61 | 224.22
0.14 | 0.0037925 | 66.52 | 222.95 | 240.99
0.15 | 0.0039282 | 68.34 | 237.28 | 257.22
0.16 | 0.0040531 | 70.09 | 251.67 | 273.35
0.17 | 0.0041983 | 71.49 | 265.07 | 289.24
0.18 | 0.0043398 | 72.98 | 278.25 | 304.97
0.19 | 0.0044969 | 74.25 | 291.65 | 320.34
0.2 | 0.0046297 | 75.46 | 304.41 | 335.36
0.21 | 0.0047859 | 76.53 | 316.45 | 350.77
0.22 | 0.0049377 | 77.69 | 328.52 | 365.1
0.23 | 0.0050855 | 78.83 | 340.25 | 379.45
0.24 | 0.0052616 | 80.09 | 351.1 | 393.75
0.25 | 0.0054226 | 81.31 | 361.99 | 407.86
0.26 | 0.0055954 | 82.46 | 372.52 | 421.12
0.27 | 0.005668 | 83.99 | 382.43 | 434.49
0.28 | 0.005873 | 85.29 | 391.87 | 447.71
0.29 | 0.006076 | 86.65 | 401.24 | 460.22
0.3 | 0.00626 | 88.01 | 410.14 | 472.66
0.31 | 0.006497 | 89.11 | 418.43 | 484.96
0.32 | 0.006698 | 90.36 | 426.5 | 496.66
0.33 | 0.006922 | 91.56 | 434.49 | 508.08
0.34 | 0.007159 | 92.69 | 441.93 | 519.04
0.35 | 0.007383 | 93.89 | 448.87 | 530.2
0.36 | 0.007619 | 94.96 | 455.69 | 540.75
0.37 | 0.007855 | 96.13 | 462.22 | 550.71
0.38 | 0.008101 | 97.16 | 468.45 | 560.5
0.39 | 0.008366 | 98.31 | 474.16 | 569.9
0.4 | 0.008645 | 99.23 | 479.78 | 579.1
0.41 | 0.0089 | 100.44 | 485.16 | 588
0.42 | 0.009206 | 101.46 | 490.37 | 596.8
0.43 | 0.009503 | 102.58 | 495.25 | 604.6
0.44 | 0.009817 | 103.66 | 499.88 | 612.8
0.45 | 0.010151 | 104.55 | 504.41 | 619.9
0.46 | 0.010493 | 105.77 | 508.86 | 627
0.47 | 0.010815 | 106.85 | 513.05 | 634.1
0.48 | 0.011206 | 107.99 | 517.07 | 640.9
0.49 | 0.011633 | 109.17 | 520.99 | 646.9
0.5 | 0.012038 | 110.13 | 524.95 | 652.9
0.51 | 0.01249 | 111.25 | 528.58 | 658.6
0.52 | 0.012918 | 112.49 | 532.14 | 664.1
0.53 | 0.013384 | 113.69 | 535.6 | 669.4
0.54 | 0.013897 | 114.72 | 539.05 | 674.1
0.55 | 0.014428 | 115.89 | 542.33 | 678.6
0.56 | 0.014905 | 117.17 | 545.5 | 683.6
0.57 | 0.015486 | 118.32 | 548.58 | 687.4
0.58 | 0.016074 | 119.51 | 551.53 | 691.4
0.59 | 0.016622 | 120.7 | 554.44 | 694.8
0.6 | 0.017246 | 121.94 | 557.2 | 698.4
0.61 | 0.017909 | 123.2 | 559.91 | 701.6
0.62 | 0.018582 | 124.44 | 562.63 | 704.4
0.63 | 0.019194 | 125.77 | 565.09 | 706.9
0.64 | 0.019907 | 126.95 | 567.54 | 709.6
0.65 | 0.020676 | 128.21 | 569.87 | 712
0.66 | 0.021397 | 129.49 | 571.8 | 714.3
0.67 | 0.022147 | 130.8 | 574.1 | 716.1
0.68 | 0.022941 | 132.06 | 575.9 | 718
0.69 | 0.02371 | 133.3 | 578.2 | 719.6
0.7 | 0.024409 | 134.65 | 580.2 | 721.2
0.71 | 0.025341 | 135.93 | 581.9 | 722.5
0.72 | 0.026279 | 137.19 | 583.8 | 723.6
0.73 | 0.027224 | 138.33 | 585.4 | 724.7
0.74 | 0.028024 | 139.69 | 587.2 | 725.8
0.75 | 0.028987 | 141.02 | 588.8 | 726.7
0.76 | 0.029794 | 142.32 | 590.4 | 727.5
0.77 | 0.030732 | 143.68 | 591.6 | 728.7
0.78 | 0.031674 | 144.79 | 593 | 729.1
0.79 | 0.032752 | 146.17 | 594.3 | 729.7
0.8 | 0.033676 | 147.57 | 596 | 730.6
0.81 | 0.034685 | 148.87 | 597.4 | 731.3
0.82 | 0.035978 | 150.22 | 598.3 | 731.5
0.83 | 0.037001 | 151.49 | 599.8 | 731.9
0.84 | 0.038167 | 152.94 | 601 | 732.5
0.85 | 0.039133 | 154.28 | 602.2 | 732.9
0.86 | 0.040447 | 155.68 | 603.5 | 733.3
0.87 | 0.041695 | 157.01 | 604.4 | 733.5
0.88 | 0.042798 | 158.39 | 605.5 | 734.1
0.89 | 0.044043 | 159.84 | 606.7 | 734.7
0.9 | 0.045282 | 161.18 | 607.6 | 734.9
0.91 | 0.046627 | 162.81 | 608.6 | 734.9
0.92 | 0.047777 | 163.9 | 609.9 | 735.1
0.93 | 0.049169 | 165.45 | 610.7 | 735.5
0.94 | 0.050541 | 166.87 | 611.8 | 735.6
0.95 | 0.051914 | 168.28 | 612.7 | 736.3
0.96 | 0.053405 | 169.82 | 613.8 | 736.3
0.97 | 0.054817 | 171.13 | 614.9 | 736.3
0.98 | 0.056282 | 172.6 | 615.9 | 736.7
0.99 | 0.0578 | 174.08 | 617 | 737
1 | 0.05918 | 175.49 | 617.5 | 737.1