## I-V Characteristic (mA-mm)
VDS (V) | VGS = -0.300 V | VGS = 0.100 V | VGS = 0.500 V | VGS = 0.900 V
0 | 8.589e-05 | -0.36146 | -0.5152 | -5.2389
0.01 | 0.0008151 | 7.914 | 16.101 | 13.101
0.02 | 0.0013537 | 15.394 | 32.913 | 31.033
0.03 | 0.0017595 | 22.391 | 49.573 | 49.388
0.04 | 0.0020754 | 28.929 | 66.38 | 67.35
0.05 | 0.0023215 | 34.804 | 82.72 | 85.44
0.06 | 0.0025182 | 40.092 | 98.91 | 103.02
0.07 | 0.002698 | 44.909 | 115.54 | 121.05
0.08 | 0.0028426 | 49.157 | 131.42 | 138.51
0.09 | 0.0029834 | 52.884 | 146.97 | 155.69
0.1 | 0.0031174 | 56.188 | 162.54 | 173.08
0.11 | 0.0032444 | 59.01 | 178.39 | 190.4
0.12 | 0.0033654 | 61.59 | 193.24 | 207.05
0.13 | 0.0034842 | 63.94 | 208.03 | 223.82
0.14 | 0.0036042 | 66 | 222.76 | 240.76
0.15 | 0.0037297 | 67.8 | 237.04 | 256.96
0.16 | 0.003844 | 69.5 | 251.05 | 272.94
0.17 | 0.0039899 | 70.89 | 264.58 | 288.8
0.18 | 0.0041291 | 72.33 | 278 | 304.51
0.19 | 0.0042578 | 73.61 | 291.07 | 320.18
0.2 | 0.0044042 | 74.8 | 303.55 | 335.23
0.21 | 0.0045457 | 76 | 316.19 | 350.26
0.22 | 0.0046953 | 76.96 | 327.89 | 364.9
0.23 | 0.0048363 | 78.2 | 339.4 | 379.13
0.24 | 0.0049973 | 79.32 | 350.54 | 393.45
0.25 | 0.0051531 | 80.51 | 361.51 | 407.31
0.26 | 0.0053116 | 81.82 | 371.69 | 420.78
0.27 | 0.0054997 | 83.14 | 381.72 | 434.15
0.28 | 0.0056756 | 84.49 | 391.43 | 447.43
0.29 | 0.005723 | 85.78 | 400.51 | 460.05
0.3 | 0.005921 | 87.03 | 409.34 | 472.31
0.31 | 0.006139 | 88.22 | 417.95 | 484.49
0.32 | 0.006355 | 89.49 | 426.03 | 496.4
0.33 | 0.006562 | 90.58 | 433.73 | 508.1
0.34 | 0.006752 | 91.8 | 441.12 | 519.03
0.35 | 0.006994 | 92.96 | 448.3 | 529.88
0.36 | 0.007222 | 93.96 | 455.12 | 540.59
0.37 | 0.007462 | 95.04 | 461.46 | 550.54
0.38 | 0.007691 | 96.21 | 467.64 | 560.57
0.39 | 0.007929 | 97.19 | 473.42 | 569.96
0.4 | 0.008193 | 98.39 | 479.19 | 579
0.41 | 0.008436 | 99.37 | 484.51 | 588
0.42 | 0.008732 | 100.46 | 489.58 | 596.4
0.43 | 0.009003 | 101.58 | 494.49 | 604.6
0.44 | 0.009316 | 102.58 | 499.28 | 613
0.45 | 0.009607 | 103.59 | 503.79 | 619.9
0.46 | 0.00992 | 104.74 | 508.13 | 627
0.47 | 0.010265 | 105.73 | 512.31 | 634.1
0.48 | 0.010649 | 106.85 | 516.51 | 640.9
0.49 | 0.011029 | 108.02 | 520.35 | 647
0.5 | 0.011398 | 108.95 | 524.14 | 653.1
0.51 | 0.011851 | 110.25 | 527.89 | 658.9
0.52 | 0.012251 | 111.36 | 531.54 | 664.5
0.53 | 0.012734 | 112.47 | 535.05 | 669.7
0.54 | 0.013168 | 113.64 | 538.31 | 674.4
0.55 | 0.013695 | 114.72 | 541.61 | 679.2
0.56 | 0.014173 | 115.99 | 544.81 | 683.8
0.57 | 0.014714 | 117.17 | 547.96 | 687.6
0.58 | 0.015253 | 118.35 | 550.88 | 691.6
0.59 | 0.01586 | 119.59 | 553.77 | 695.2
0.6 | 0.016387 | 120.74 | 556.58 | 698.7
0.61 | 0.017064 | 122.02 | 559.34 | 701.6
0.62 | 0.017657 | 123.22 | 561.96 | 704.8
0.63 | 0.018238 | 124.52 | 564.36 | 707.5
0.64 | 0.019006 | 125.67 | 566.86 | 709.8
0.65 | 0.019656 | 126.95 | 569.26 | 712.2
0.66 | 0.020385 | 128.29 | 571.4 | 714.4
0.67 | 0.02103 | 129.42 | 573.5 | 716.5
0.68 | 0.021841 | 130.92 | 575.7 | 718.1
0.69 | 0.022523 | 131.97 | 577.8 | 719.7
0.7 | 0.023269 | 133.29 | 579.4 | 721.2
0.71 | 0.024067 | 134.54 | 581.6 | 722.6
0.72 | 0.024999 | 135.83 | 583.3 | 724
0.73 | 0.02583 | 137.11 | 585 | 725.1
0.74 | 0.026607 | 138.36 | 586.6 | 726
0.75 | 0.027508 | 139.71 | 588 | 727.1
0.76 | 0.028423 | 141 | 589.8 | 728.1
0.77 | 0.02939 | 142.28 | 591.1 | 728.7
0.78 | 0.030306 | 143.43 | 592.6 | 729.3
0.79 | 0.031293 | 144.87 | 593.8 | 729.9
0.8 | 0.032193 | 146.17 | 595.1 | 730.6
0.81 | 0.033142 | 147.53 | 596.8 | 731.1
0.82 | 0.034303 | 148.87 | 597.8 | 731.5
0.83 | 0.035403 | 150.02 | 599.2 | 732.2
0.84 | 0.036426 | 151.54 | 600.3 | 732.4
0.85 | 0.037444 | 152.84 | 601.4 | 732.7
0.86 | 0.038635 | 154.25 | 602.6 | 733.3
0.87 | 0.039749 | 155.62 | 603.6 | 733.8
0.88 | 0.040976 | 156.87 | 604.7 | 734.1
0.89 | 0.041969 | 158.27 | 605.8 | 734.3
0.9 | 0.043292 | 159.71 | 607.1 | 734.9
0.91 | 0.044492 | 161.14 | 607.9 | 735.1
0.92 | 0.045704 | 162.42 | 609 | 735.4
0.93 | 0.046974 | 163.85 | 610 | 735.4
0.94 | 0.048359 | 165.23 | 611 | 735.6
0.95 | 0.049729 | 166.76 | 612.2 | 736.1
0.96 | 0.051073 | 168.16 | 613.1 | 736.3
0.97 | 0.052516 | 169.54 | 614 | 736.5
0.98 | 0.054052 | 170.98 | 615 | 736.7
0.99 | 0.055258 | 172.48 | 615.9 | 737.3
1 | 0.056713 | 173.85 | 617 | 737.3