## I-V Characteristic (mA-mm)
VDS (V) | VGS = -0.300 V | VGS = 0.100 V | VGS = 0.500 V | VGS = 0.900 V
0 | 9.163e-05 | -0.38051 | -0.676 | -5.236
0.01 | 0.0007607 | 7.772 | 16.254 | 13.053
0.02 | 0.0012519 | 15.253 | 32.99 | 31.248
0.03 | 0.0016235 | 22.176 | 49.834 | 49.321
0.04 | 0.001911 | 28.533 | 66.63 | 67.58
0.05 | 0.0021298 | 34.306 | 83.16 | 85.37
0.06 | 0.0023147 | 39.587 | 99.11 | 103.35
0.07 | 0.0024746 | 44.226 | 115.79 | 121.58
0.08 | 0.0026181 | 48.357 | 131.82 | 138.76
0.09 | 0.0027462 | 52.062 | 147.45 | 156.21
0.1 | 0.0028563 | 55.308 | 163.03 | 173.79
0.11 | 0.0029761 | 58 | 178.64 | 190.76
0.12 | 0.0030793 | 60.61 | 193.85 | 208.09
0.13 | 0.0031828 | 62.77 | 208.46 | 224.87
0.14 | 0.0033021 | 64.8 | 223.16 | 241.32
0.15 | 0.003419 | 66.62 | 237.65 | 257.66
0.16 | 0.0035349 | 68.18 | 251.55 | 273.67
0.17 | 0.0036494 | 69.66 | 265.18 | 290.03
0.18 | 0.003776 | 70.99 | 278.7 | 305.45
0.19 | 0.0039 | 72.21 | 291.66 | 320.88
0.2 | 0.0040149 | 73.37 | 304.28 | 336.41
0.21 | 0.004145 | 74.46 | 316.91 | 351.44
0.22 | 0.0042701 | 75.48 | 328.65 | 365.86
0.23 | 0.0044022 | 76.6 | 340.08 | 380.48
0.24 | 0.0045549 | 77.72 | 351.38 | 394.81
0.25 | 0.0047031 | 78.9 | 362.08 | 408.64
0.26 | 0.0048637 | 80.19 | 372.37 | 422.35
0.27 | 0.005002 | 81.32 | 382.27 | 435.77
0.28 | 0.005167 | 82.74 | 392 | 448.76
0.29 | 0.0053375 | 84.08 | 401.19 | 461.38
0.3 | 0.0054877 | 85.3 | 409.86 | 473.73
0.31 | 0.0056732 | 86.55 | 418.51 | 486.29
0.32 | 0.005736 | 87.63 | 426.58 | 497.74
0.33 | 0.005942 | 88.89 | 434.28 | 509.37
0.34 | 0.006135 | 89.97 | 441.59 | 520.71
0.35 | 0.00634 | 91.06 | 448.73 | 531.6
0.36 | 0.00655 | 92.16 | 455.57 | 542.09
0.37 | 0.006763 | 93.25 | 461.92 | 552.26
0.38 | 0.007008 | 94.32 | 467.97 | 562.08
0.39 | 0.00721 | 95.35 | 473.75 | 571.7
0.4 | 0.007444 | 96.45 | 479.5 | 581.2
0.41 | 0.007655 | 97.41 | 484.82 | 589.4
0.42 | 0.007934 | 98.43 | 489.77 | 598.2
0.43 | 0.008186 | 99.55 | 494.62 | 606.4
0.44 | 0.008476 | 100.54 | 499.49 | 614.4
0.45 | 0.008754 | 101.74 | 503.94 | 621.8
0.46 | 0.009031 | 102.64 | 508.24 | 629.1
0.47 | 0.009368 | 103.71 | 512.4 | 636.1
0.48 | 0.009681 | 104.84 | 516.56 | 642.5
0.49 | 0.010012 | 105.93 | 520.42 | 648.7
0.5 | 0.01038 | 106.95 | 524.19 | 654.7
0.51 | 0.010778 | 108.05 | 527.8 | 660.3
0.52 | 0.011122 | 109.17 | 531.43 | 666.1
0.53 | 0.011552 | 110.29 | 535 | 671
0.54 | 0.011986 | 111.5 | 538.19 | 675.8
0.55 | 0.012444 | 112.48 | 541.47 | 680.4
0.56 | 0.012879 | 113.73 | 544.63 | 685
0.57 | 0.013342 | 114.93 | 547.73 | 689.4
0.58 | 0.013837 | 116.11 | 550.77 | 693
0.59 | 0.014365 | 117.31 | 553.44 | 696.6
0.6 | 0.014913 | 118.37 | 556.25 | 700
0.61 | 0.015481 | 119.69 | 559.06 | 703.2
0.62 | 0.016013 | 120.91 | 561.66 | 706
0.63 | 0.016555 | 122.1 | 564.06 | 708.8
0.64 | 0.017196 | 123.35 | 566.49 | 711.2
0.65 | 0.017797 | 124.54 | 568.85 | 713.7
0.66 | 0.01846 | 125.83 | 570.9 | 715.8
0.67 | 0.019085 | 127.09 | 572.8 | 717.6
0.68 | 0.019756 | 128.38 | 575 | 719.2
0.69 | 0.020476 | 129.5 | 577 | 720.8
0.7 | 0.02109 | 130.84 | 578.9 | 722.4
0.71 | 0.021855 | 132.08 | 581 | 723.6
0.72 | 0.022647 | 133.37 | 582.3 | 725.1
0.73 | 0.023442 | 134.65 | 584.2 | 726
0.74 | 0.024156 | 135.71 | 586.2 | 727.1
0.75 | 0.024955 | 137.05 | 587.4 | 728.1
0.76 | 0.025732 | 138.35 | 589.2 | 728.7
0.77 | 0.026483 | 139.63 | 590.8 | 729.7
0.78 | 0.027485 | 141.04 | 591.8 | 730.1
0.79 | 0.028299 | 142.1 | 593.6 | 730.9
0.8 | 0.029233 | 143.5 | 594.3 | 731.3
0.81 | 0.030051 | 144.9 | 595.8 | 731.9
0.82 | 0.031042 | 146.15 | 597.4 | 732.5
0.83 | 0.03196 | 147.41 | 598.4 | 733.1
0.84 | 0.03302 | 148.73 | 599.6 | 733.3
0.85 | 0.033932 | 150.13 | 600.7 | 733.5
0.86 | 0.034953 | 151.43 | 601.5 | 733.9
0.87 | 0.036081 | 152.82 | 603 | 734.5
0.88 | 0.037049 | 154.05 | 604.2 | 734.7
0.89 | 0.038108 | 155.46 | 605.1 | 734.9
0.9 | 0.039274 | 156.87 | 606.3 | 735.2
0.91 | 0.040383 | 158.27 | 607.3 | 735.5
0.92 | 0.041438 | 159.79 | 608.2 | 735.6
0.93 | 0.042739 | 161 | 609.5 | 736.1
0.94 | 0.043865 | 162.5 | 610.2 | 736.3
0.95 | 0.04501 | 163.85 | 611.5 | 736.5
0.96 | 0.046224 | 165.25 | 612.4 | 736.7
0.97 | 0.0475 | 166.69 | 613.2 | 737
0.98 | 0.048832 | 168.04 | 614.2 | 737.1
0.99 | 0.049986 | 169.45 | 615.1 | 737.7
1 | 0.051456 | 170.91 | 616.2 | 737.5