## I-V Characteristic (mA-mm)
VDS (V) | VGS = -0.300 V | VGS = 0.100 V | VGS = 0.500 V | VGS = 0.900 V
0 | 8.874e-05 | -0.37346 | -0.6923 | -5.345
0.01 | 0.0007659 | 7.66 | 16.167 | 12.913
0.02 | 0.0012633 | 15.237 | 32.908 | 31.056
0.03 | 0.0016355 | 22.123 | 49.538 | 48.895
0.04 | 0.0019316 | 28.573 | 66.3 | 67.39
0.05 | 0.0021617 | 34.313 | 82.51 | 84.75
0.06 | 0.0023493 | 39.567 | 98.75 | 103.05
0.07 | 0.002511 | 44.306 | 115.49 | 120.9
0.08 | 0.0026452 | 48.428 | 131.08 | 138.07
0.09 | 0.0027719 | 52.088 | 146.61 | 155.44
0.1 | 0.0028813 | 55.37 | 162.36 | 172.69
0.11 | 0.0030048 | 58 | 177.75 | 190.04
0.12 | 0.0031133 | 60.61 | 192.78 | 206.61
0.13 | 0.0032247 | 62.87 | 207.46 | 223.38
0.14 | 0.0033385 | 64.86 | 222.2 | 240.03
0.15 | 0.0034626 | 66.62 | 236.45 | 256.43
0.16 | 0.0035774 | 68.22 | 250.28 | 272.35
0.17 | 0.0036926 | 69.75 | 264.03 | 288.46
0.18 | 0.0038099 | 70.96 | 277.4 | 303.87
0.19 | 0.0039381 | 72.22 | 290.18 | 319.24
0.2 | 0.004052 | 73.41 | 302.89 | 334.88
0.21 | 0.0041938 | 74.5 | 315.47 | 349.58
0.22 | 0.0043225 | 75.64 | 327.09 | 363.93
0.23 | 0.0044726 | 76.66 | 338.52 | 378.57
0.24 | 0.0046102 | 77.79 | 349.74 | 392.67
0.25 | 0.004758 | 78.97 | 360.41 | 406.61
0.26 | 0.0049134 | 80.27 | 370.75 | 419.92
0.27 | 0.005047 | 81.47 | 380.65 | 433.38
0.28 | 0.0052276 | 82.75 | 390.31 | 446.36
0.29 | 0.0053854 | 84.07 | 399.38 | 458.89
0.3 | 0.005547 | 85.37 | 408.06 | 471.38
0.31 | 0.005661 | 86.59 | 416.74 | 483.74
0.32 | 0.00587 | 87.64 | 424.66 | 495.26
0.33 | 0.006059 | 88.85 | 432.38 | 506.7
0.34 | 0.00625 | 90.06 | 439.76 | 518.07
0.35 | 0.006465 | 91.11 | 446.91 | 528.89
0.36 | 0.006669 | 92.28 | 453.66 | 539.33
0.37 | 0.006884 | 93.16 | 460.05 | 549.34
0.38 | 0.007094 | 94.34 | 466.02 | 559.16
0.39 | 0.007316 | 95.45 | 471.86 | 568.98
0.4 | 0.007562 | 96.47 | 477.55 | 577.6
0.41 | 0.007798 | 97.53 | 482.79 | 586.6
0.42 | 0.00804 | 98.53 | 487.82 | 595
0.43 | 0.008333 | 99.64 | 492.7 | 603.4
0.44 | 0.008591 | 100.7 | 497.5 | 611.4
0.45 | 0.008906 | 101.7 | 501.88 | 618.6
0.46 | 0.009184 | 102.62 | 506.15 | 626.1
0.47 | 0.009492 | 103.79 | 510.34 | 632.7
0.48 | 0.009832 | 104.9 | 514.51 | 638.9
0.49 | 0.010143 | 105.96 | 518.36 | 645.5
0.5 | 0.010521 | 107.11 | 522.03 | 651.4
0.51 | 0.010904 | 108.05 | 525.69 | 657.2
0.52 | 0.011322 | 109.25 | 529.37 | 662.5
0.53 | 0.011698 | 110.36 | 532.85 | 667.7
0.54 | 0.01211 | 111.48 | 536.09 | 672.5
0.55 | 0.012575 | 112.7 | 539.38 | 677.4
0.56 | 0.013046 | 113.73 | 542.52 | 681.8
0.57 | 0.013557 | 115 | 545.64 | 685.8
0.58 | 0.014035 | 116.11 | 548.58 | 689.8
0.59 | 0.014552 | 117.31 | 551.34 | 693.4
0.6 | 0.015039 | 118.55 | 554.17 | 696.5
0.61 | 0.015665 | 119.69 | 556.89 | 699.8
0.62 | 0.01621 | 120.96 | 559.53 | 702.4
0.63 | 0.016791 | 122.22 | 561.94 | 705.5
0.64 | 0.017398 | 123.46 | 564.37 | 708
0.65 | 0.017973 | 124.5 | 566.73 | 710
0.66 | 0.018649 | 125.83 | 569.01 | 712.3
0.67 | 0.019307 | 127.17 | 570.7 | 714.4
0.68 | 0.019975 | 128.33 | 573.1 | 716
0.69 | 0.020707 | 129.73 | 575 | 717.7
0.7 | 0.021434 | 130.73 | 576.7 | 719.2
0.71 | 0.022139 | 132.08 | 578.7 | 720.4
0.72 | 0.022904 | 133.36 | 580.8 | 721.7
0.73 | 0.023647 | 134.61 | 582.2 | 722.8
0.74 | 0.024518 | 135.85 | 583.8 | 723.6
0.75 | 0.025276 | 137.07 | 585.3 | 724.9
0.76 | 0.026204 | 138.39 | 587 | 725.5
0.77 | 0.026906 | 139.68 | 588.5 | 726.5
0.78 | 0.027763 | 141.02 | 589.8 | 727
0.79 | 0.028655 | 142.1 | 591.4 | 727.5
0.8 | 0.029611 | 143.58 | 592.6 | 728.3
0.81 | 0.030539 | 144.82 | 594 | 728.7
0.82 | 0.031367 | 146.2 | 595 | 729.3
0.83 | 0.032476 | 147.62 | 596.2 | 729.7
0.84 | 0.033399 | 148.74 | 597.6 | 729.9
0.85 | 0.034544 | 150.17 | 598.6 | 730.9
0.86 | 0.035481 | 151.49 | 599.8 | 730.7
0.87 | 0.036488 | 152.86 | 601 | 731.1
0.88 | 0.037705 | 154.28 | 602.1 | 731.5
0.89 | 0.038624 | 155.6 | 603 | 731.9
0.9 | 0.039769 | 156.97 | 603.9 | 731.9
0.91 | 0.041024 | 158.45 | 605.3 | 732.7
0.92 | 0.042223 | 159.86 | 606.3 | 732.7
0.93 | 0.043139 | 161.1 | 607.2 | 733.1
0.94 | 0.044541 | 162.52 | 608.1 | 733.1
0.95 | 0.045578 | 163.93 | 609.2 | 733.5
0.96 | 0.047022 | 165.38 | 610.3 | 733.8
0.97 | 0.048223 | 166.85 | 611.1 | 733.9
0.98 | 0.049546 | 168.04 | 612.2 | 734.5
0.99 | 0.051059 | 169.55 | 613 | 734.5
1 | 0.052045 | 170.92 | 614 | 734.9