## I-V Characteristic (mA-mm)
VDS (V) | VGS = -0.300 V | VGS = 0.100 V | VGS = 0.500 V | VGS = 0.900 V
0 | 8.131e-05 | -0.36102 | -0.5104 | -5.106
0.01 | 0.0007973 | 7.866 | 16.131 | 13.009
0.02 | 0.0013244 | 15.325 | 32.967 | 31.162
0.03 | 0.0017235 | 22.355 | 49.648 | 49.287
0.04 | 0.0020348 | 28.885 | 66.52 | 67.48
0.05 | 0.0022651 | 34.699 | 82.87 | 85.33
0.06 | 0.0024641 | 39.968 | 99.08 | 103.03
0.07 | 0.0026381 | 44.777 | 115.73 | 121.32
0.08 | 0.0027861 | 48.93 | 131.44 | 138.49
0.09 | 0.0029273 | 52.649 | 147.11 | 155.89
0.1 | 0.0030417 | 55.945 | 162.89 | 173.36
0.11 | 0.0031715 | 58.69 | 178.52 | 190.7
0.12 | 0.0032817 | 61.31 | 193.38 | 207.41
0.13 | 0.0033983 | 63.62 | 208.34 | 224.28
0.14 | 0.0035238 | 65.62 | 223.02 | 240.8
0.15 | 0.0036475 | 67.47 | 237.34 | 257.19
0.16 | 0.0037675 | 69.11 | 251.39 | 273.53
0.17 | 0.0038862 | 70.47 | 265.08 | 289.41
0.18 | 0.0040194 | 71.95 | 278.38 | 304.79
0.19 | 0.0041538 | 73.19 | 291.38 | 320.38
0.2 | 0.0042713 | 74.35 | 303.95 | 335.56
0.21 | 0.004418 | 75.52 | 316.56 | 350.82
0.22 | 0.0045585 | 76.52 | 328.22 | 365.12
0.23 | 0.0047049 | 77.69 | 339.83 | 379.67
0.24 | 0.0048758 | 78.83 | 351.13 | 394.04
0.25 | 0.0050212 | 79.97 | 361.84 | 407.82
0.26 | 0.005193 | 81.27 | 372.12 | 421.26
0.27 | 0.0053504 | 82.62 | 382.12 | 434.87
0.28 | 0.0055172 | 83.94 | 391.78 | 447.78
0.29 | 0.005695 | 85.27 | 400.92 | 460.32
0.3 | 0.005767 | 86.57 | 409.78 | 472.95
0.31 | 0.005972 | 87.68 | 418.39 | 485.14
0.32 | 0.006171 | 88.97 | 426.41 | 496.81
0.33 | 0.006384 | 90.12 | 434.18 | 508.33
0.34 | 0.006577 | 91.26 | 441.5 | 519.49
0.35 | 0.006816 | 92.46 | 448.71 | 530.62
0.36 | 0.007032 | 93.37 | 455.46 | 541
0.37 | 0.007274 | 94.61 | 461.83 | 551.05
0.38 | 0.007473 | 95.63 | 467.94 | 561
0.39 | 0.007735 | 96.73 | 473.89 | 570.4
0.4 | 0.00797 | 97.83 | 479.51 | 579.8
0.41 | 0.008213 | 98.8 | 484.83 | 588.2
0.42 | 0.008509 | 99.91 | 489.86 | 597.2
0.43 | 0.008791 | 100.92 | 494.82 | 605.4
0.44 | 0.009067 | 102.06 | 499.53 | 613.3
0.45 | 0.009347 | 103.14 | 503.98 | 620.4
0.46 | 0.009686 | 104.12 | 508.32 | 627.7
0.47 | 0.009999 | 105.23 | 512.5 | 634.8
0.48 | 0.010389 | 106.37 | 516.68 | 641.3
0.49 | 0.010725 | 107.47 | 520.47 | 647.6
0.5 | 0.011117 | 108.45 | 524.23 | 653.7
0.51 | 0.011523 | 109.58 | 527.93 | 659.4
0.52 | 0.01191 | 110.74 | 531.54 | 664.9
0.53 | 0.0124 | 111.92 | 535.09 | 670.2
0.54 | 0.012878 | 113.12 | 538.29 | 674.8
0.55 | 0.013393 | 114.08 | 541.58 | 679.2
0.56 | 0.01384 | 115.49 | 544.84 | 683.8
0.57 | 0.014356 | 116.61 | 547.89 | 688.2
0.58 | 0.014861 | 117.81 | 550.77 | 692
0.59 | 0.015414 | 118.95 | 553.63 | 695.5
0.6 | 0.015992 | 120.16 | 556.51 | 699
0.61 | 0.016621 | 121.42 | 559.2 | 702.4
0.62 | 0.017196 | 122.68 | 561.76 | 705.2
0.63 | 0.017771 | 123.9 | 564.2 | 708
0.64 | 0.018533 | 125.02 | 566.7 | 710.5
0.65 | 0.019064 | 126.35 | 569.11 | 712.8
0.66 | 0.019863 | 127.61 | 571.1 | 714.8
0.67 | 0.020438 | 128.93 | 573.2 | 716.7
0.68 | 0.021243 | 130.23 | 575.4 | 718.8
0.69 | 0.022047 | 131.36 | 577.6 | 720.3
0.7 | 0.022695 | 132.66 | 579.2 | 721.6
0.71 | 0.023549 | 133.96 | 581 | 723.3
0.72 | 0.024343 | 135.19 | 583 | 724.3
0.73 | 0.025142 | 136.47 | 584.6 | 725.3
0.74 | 0.025921 | 137.71 | 586.2 | 726.5
0.75 | 0.026839 | 139 | 587.8 | 727.4
0.76 | 0.027738 | 140.32 | 589.4 | 728.1
0.77 | 0.028645 | 141.58 | 591 | 728.8
0.78 | 0.029616 | 142.78 | 592.4 | 729.5
0.79 | 0.030474 | 144.14 | 593.4 | 730.3
0.8 | 0.031457 | 145.47 | 594.8 | 731.1
0.81 | 0.032425 | 146.75 | 596.2 | 731.5
0.82 | 0.033441 | 148.23 | 597.6 | 731.9
0.83 | 0.034435 | 149.3 | 598.8 | 732.3
0.84 | 0.035556 | 150.81 | 599.9 | 733.1
0.85 | 0.036434 | 152.11 | 601 | 733.5
0.86 | 0.037628 | 153.48 | 602.2 | 733.5
0.87 | 0.038743 | 154.9 | 603.4 | 734.1
0.88 | 0.039977 | 156.19 | 604.4 | 734.5
0.89 | 0.041021 | 157.67 | 605.5 | 734.7
0.9 | 0.042193 | 159 | 606.6 | 735.1
0.91 | 0.04339 | 160.43 | 607.6 | 735.2
0.92 | 0.044575 | 161.7 | 608.7 | 735.5
0.93 | 0.045945 | 163.21 | 609.6 | 735.9
0.94 | 0.04717 | 164.61 | 610.7 | 735.9
0.95 | 0.048554 | 166.03 | 611.8 | 736.3
0.96 | 0.049698 | 167.49 | 612.7 | 736.5
0.97 | 0.051023 | 168.7 | 613.8 | 736.7
0.98 | 0.052628 | 170.21 | 614.6 | 737
0.99 | 0.053941 | 171.68 | 615.9 | 737.1
1 | 0.055377 | 173.08 | 616.6 | 737.7