## I-V Characteristic (mA-mm)
VDS (V) | VGS = -0.300 V | VGS = 0.100 V | VGS = 0.500 V | VGS = 0.900 V
0 | 7.745e-05 | -0.3646 | -0.7984 | -5.354
0.01 | 0.0008485 | 7.877 | 16.195 | 13.119
0.02 | 0.0014155 | 15.402 | 32.962 | 31.218
0.03 | 0.0018395 | 22.504 | 49.899 | 49.373
0.04 | 0.0021714 | 29.16 | 66.59 | 67.22
0.05 | 0.0024364 | 34.965 | 83.07 | 85.57
0.06 | 0.002644 | 40.289 | 99.11 | 103.33
0.07 | 0.0028256 | 45.17 | 115.71 | 120.9
0.08 | 0.0029803 | 49.425 | 131.6 | 138.48
0.09 | 0.0031221 | 53.178 | 147.07 | 156.33
0.1 | 0.0032624 | 56.554 | 163.13 | 173.24
0.11 | 0.0033895 | 59.34 | 178.62 | 190.46
0.12 | 0.0035131 | 62.05 | 193.5 | 207.71
0.13 | 0.0036437 | 64.39 | 208.39 | 224.38
0.14 | 0.0037704 | 66.46 | 223.1 | 240.94
0.15 | 0.0039097 | 68.32 | 237.6 | 257.34
0.16 | 0.0040305 | 69.93 | 251.29 | 273.55
0.17 | 0.0041678 | 71.49 | 265.09 | 289.21
0.18 | 0.0042958 | 72.81 | 278.6 | 304.61
0.19 | 0.0044294 | 74.11 | 291.66 | 320.84
0.2 | 0.0045945 | 75.36 | 304.25 | 335.79
0.21 | 0.0047413 | 76.44 | 316.8 | 350.46
0.22 | 0.0048855 | 77.57 | 328.58 | 365.31
0.23 | 0.0050351 | 78.77 | 340.1 | 380
0.24 | 0.0052106 | 79.99 | 351.6 | 393.96
0.25 | 0.0053746 | 81.11 | 362.37 | 407.91
0.26 | 0.0055346 | 82.55 | 372.46 | 421.59
0.27 | 0.005677 | 83.87 | 382.62 | 434.85
0.28 | 0.005876 | 85.18 | 392.3 | 447.98
0.29 | 0.006066 | 86.61 | 401.44 | 460.72
0.3 | 0.006262 | 87.69 | 410.23 | 473.11
0.31 | 0.006475 | 89.09 | 418.98 | 485.14
0.32 | 0.006654 | 90.32 | 427.04 | 496.88
0.33 | 0.006893 | 91.4 | 434.79 | 508.9
0.34 | 0.007075 | 92.69 | 442.24 | 519.84
0.35 | 0.007309 | 93.76 | 449.43 | 530.47
0.36 | 0.007537 | 94.89 | 456.28 | 541.24
0.37 | 0.007784 | 95.95 | 462.7 | 551.49
0.38 | 0.008007 | 97.13 | 468.78 | 561.46
0.39 | 0.008273 | 98.07 | 474.68 | 570.6
0.4 | 0.008529 | 99.11 | 480.46 | 580.2
0.41 | 0.00879 | 100.26 | 485.76 | 588.8
0.42 | 0.009092 | 101.38 | 490.84 | 597.6
0.43 | 0.009397 | 102.46 | 495.73 | 605.6
0.44 | 0.009709 | 103.4 | 500.63 | 613.5
0.45 | 0.01 | 104.55 | 505.09 | 621.3
0.46 | 0.010357 | 105.57 | 509.38 | 628.7
0.47 | 0.010711 | 106.77 | 513.68 | 634.9
0.48 | 0.011096 | 107.89 | 517.84 | 641.7
0.49 | 0.011457 | 108.86 | 521.71 | 648.3
0.5 | 0.011859 | 110.09 | 525.5 | 654.2
0.51 | 0.012268 | 111.16 | 529.17 | 659.9
0.52 | 0.012691 | 112.32 | 532.86 | 665.4
0.53 | 0.013208 | 113.41 | 536.37 | 670.6
0.54 | 0.013685 | 114.53 | 539.71 | 675.6
0.55 | 0.014234 | 115.77 | 543 | 680.4
0.56 | 0.01469 | 116.99 | 546.3 | 684.6
0.57 | 0.015314 | 118.17 | 549.31 | 688.6
0.58 | 0.015874 | 119.23 | 552.24 | 693
0.59 | 0.01645 | 120.56 | 555.17 | 696.4
0.6 | 0.017055 | 121.8 | 558.04 | 699.8
0.61 | 0.017686 | 123 | 560.74 | 702.8
0.62 | 0.018352 | 124.35 | 563.26 | 706
0.63 | 0.018967 | 125.42 | 565.86 | 708.9
0.64 | 0.019747 | 126.81 | 568.37 | 711.3
0.65 | 0.020465 | 128.06 | 570.6 | 713.7
0.66 | 0.021218 | 129.3 | 572.8 | 715.7
0.67 | 0.021918 | 130.62 | 575 | 717.7
0.68 | 0.022679 | 131.8 | 577 | 719.5
0.69 | 0.023426 | 133.13 | 579 | 721.3
0.7 | 0.024259 | 134.36 | 581.2 | 722.5
0.71 | 0.025133 | 135.71 | 582.8 | 724
0.72 | 0.026049 | 136.83 | 584.8 | 725.1
0.73 | 0.026962 | 138.19 | 586.2 | 726.3
0.74 | 0.027724 | 139.51 | 587.8 | 727.7
0.75 | 0.028678 | 140.82 | 589.5 | 728.3
0.76 | 0.029638 | 142.12 | 591.2 | 729.4
0.77 | 0.030647 | 143.26 | 592.8 | 729.9
0.78 | 0.031544 | 144.66 | 594.2 | 730.6
0.79 | 0.032502 | 146.01 | 595.4 | 731.5
0.8 | 0.033515 | 147.32 | 597 | 731.9
0.81 | 0.034452 | 148.7 | 598.2 | 732.5
0.82 | 0.035679 | 149.92 | 599.4 | 733.1
0.83 | 0.036624 | 151.31 | 600.7 | 733.7
0.84 | 0.037903 | 152.7 | 602 | 733.9
0.85 | 0.038962 | 154.08 | 603 | 734.5
0.86 | 0.040145 | 155.38 | 604.2 | 734.9
0.87 | 0.041328 | 156.75 | 605.2 | 735.1
0.88 | 0.042629 | 158.12 | 606.3 | 735.3
0.89 | 0.043842 | 159.59 | 607.4 | 736.1
0.9 | 0.045162 | 161 | 608.5 | 736.1
0.91 | 0.046459 | 162.22 | 609.8 | 736.5
0.92 | 0.047643 | 163.73 | 610.5 | 736.7
0.93 | 0.049145 | 165.11 | 611.5 | 737
0.94 | 0.050386 | 166.54 | 612.4 | 737.3
0.95 | 0.051818 | 168.17 | 613.5 | 737.7
0.96 | 0.052976 | 169.4 | 614.7 | 737.9
0.97 | 0.0544 | 170.96 | 615.5 | 737.9
0.98 | 0.056089 | 172.33 | 616.6 | 738.1
0.99 | 0.05744 | 173.73 | 617.5 | 738.4
1 | 0.05918 | 175.15 | 618.6 | 738.6