## I-V Characteristic (mA-mm)
VDS (V) | VGS = -0.300 V | VGS = 0.100 V | VGS = 0.500 V | VGS = 0.900 V
0 | 8.879e-05 | -0.36738 | -0.8486 | -5.268
0.01 | 0.0008362 | 7.827 | 16.23 | 13.378
0.02 | 0.0013901 | 15.538 | 33.085 | 31.366
0.03 | 0.0018094 | 22.502 | 49.699 | 49.469
0.04 | 0.0021332 | 29.078 | 66.58 | 67.56
0.05 | 0.0023924 | 34.968 | 82.79 | 85.83
0.06 | 0.0026044 | 40.236 | 99.26 | 103.37
0.07 | 0.0027756 | 45.111 | 116.05 | 121
0.08 | 0.0029371 | 49.402 | 131.54 | 139.24
0.09 | 0.0030783 | 53.147 | 147.29 | 156.33
0.1 | 0.0032173 | 56.492 | 163.25 | 173.37
0.11 | 0.0033492 | 59.3 | 178.49 | 190.89
0.12 | 0.0034724 | 61.89 | 193.74 | 207.73
0.13 | 0.0035948 | 64.23 | 208.57 | 224.5
0.14 | 0.0037128 | 66.36 | 223.26 | 240.88
0.15 | 0.0038513 | 68.2 | 237.52 | 257.68
0.16 | 0.0039751 | 69.87 | 251.35 | 273.64
0.17 | 0.0041024 | 71.41 | 265.45 | 289.52
0.18 | 0.0042479 | 72.67 | 278.64 | 305.25
0.19 | 0.0043909 | 73.97 | 291.47 | 321.02
0.2 | 0.0045468 | 75.22 | 304.29 | 335.85
0.21 | 0.0046864 | 76.36 | 316.87 | 350.78
0.22 | 0.0048357 | 77.53 | 328.46 | 366.01
0.23 | 0.005002 | 78.45 | 340.09 | 380.19
0.24 | 0.005136 | 79.69 | 351.52 | 394.13
0.25 | 0.0053206 | 80.98 | 362.07 | 408.17
0.26 | 0.0054775 | 82.28 | 372.46 | 421.71
0.27 | 0.0056701 | 83.67 | 382.61 | 435.11
0.28 | 0.005722 | 84.91 | 392.18 | 447.95
0.29 | 0.005934 | 86.27 | 401.2 | 460.92
0.3 | 0.006129 | 87.64 | 410.02 | 473.21
0.31 | 0.00634 | 88.87 | 418.8 | 485.28
0.32 | 0.006545 | 89.99 | 426.7 | 497.13
0.33 | 0.006767 | 91.18 | 434.44 | 508.9
0.34 | 0.007002 | 92.37 | 441.84 | 519.88
0.35 | 0.007204 | 93.53 | 449.12 | 530.52
0.36 | 0.007464 | 94.64 | 455.84 | 541.35
0.37 | 0.007683 | 95.63 | 462.21 | 551.59
0.38 | 0.007948 | 96.83 | 468.31 | 561.35
0.39 | 0.00818 | 97.91 | 474.3 | 570.3
0.4 | 0.008442 | 99 | 479.96 | 579.7
0.41 | 0.008705 | 100.07 | 485.22 | 588.7
0.42 | 0.008966 | 101.06 | 490.34 | 597.4
0.43 | 0.009285 | 102.24 | 495.35 | 605.5
0.44 | 0.009604 | 103.26 | 500.14 | 613.5
0.45 | 0.009934 | 104.34 | 504.57 | 621.1
0.46 | 0.010222 | 105.41 | 508.93 | 628.1
0.47 | 0.010593 | 106.5 | 513.21 | 635.1
0.48 | 0.010978 | 107.63 | 517.32 | 641.3
0.49 | 0.011383 | 108.79 | 521.19 | 647.9
0.5 | 0.011746 | 109.86 | 524.99 | 653.8
0.51 | 0.012208 | 110.88 | 528.82 | 659.6
0.52 | 0.012644 | 112.08 | 532.44 | 664.9
0.53 | 0.013134 | 113.23 | 535.92 | 670.2
0.54 | 0.01361 | 114.41 | 539.2 | 675.4
0.55 | 0.014104 | 115.73 | 542.59 | 679.8
0.56 | 0.014601 | 116.63 | 545.85 | 684
0.57 | 0.015113 | 117.95 | 548.85 | 688.2
0.58 | 0.015733 | 119.24 | 551.86 | 692.3
0.59 | 0.016338 | 120.46 | 554.76 | 695.9
0.6 | 0.016934 | 121.74 | 557.63 | 699.2
0.61 | 0.017541 | 122.92 | 560.33 | 702.5
0.62 | 0.018197 | 124.14 | 562.94 | 705.6
0.63 | 0.018887 | 125.44 | 565.53 | 708
0.64 | 0.019506 | 126.73 | 567.96 | 710.6
0.65 | 0.020253 | 127.89 | 570.1 | 712.8
0.66 | 0.021012 | 129.23 | 572.3 | 715
0.67 | 0.021722 | 130.48 | 574.5 | 717.2
0.68 | 0.022478 | 131.78 | 576.6 | 718.8
0.69 | 0.023278 | 133.17 | 578.6 | 720.5
0.7 | 0.024083 | 134.22 | 580.6 | 722
0.71 | 0.024838 | 135.53 | 582.4 | 723.3
0.72 | 0.025716 | 136.91 | 584.2 | 724.5
0.73 | 0.026645 | 138.11 | 586 | 725.9
0.74 | 0.027522 | 139.6 | 587.8 | 726.5
0.75 | 0.028376 | 140.7 | 589.4 | 727.5
0.76 | 0.029321 | 142.12 | 590.8 | 728.3
0.77 | 0.030314 | 143.34 | 592.4 | 729.1
0.78 | 0.031419 | 144.71 | 593.8 | 729.9
0.79 | 0.032196 | 145.95 | 595.2 | 730.6
0.8 | 0.033283 | 147.25 | 596.2 | 731.3
0.81 | 0.034281 | 148.67 | 597.8 | 731.9
0.82 | 0.035317 | 149.93 | 599.2 | 732.3
0.83 | 0.036461 | 151.34 | 600.2 | 732.7
0.84 | 0.037588 | 152.46 | 601.4 | 733.3
0.85 | 0.038678 | 153.98 | 602.6 | 733.5
0.86 | 0.039845 | 155.4 | 603.7 | 734.1
0.87 | 0.041044 | 156.77 | 604.7 | 734.3
0.88 | 0.042128 | 158.25 | 606.2 | 734.9
0.89 | 0.04342 | 159.35 | 607 | 735.1
0.9 | 0.044694 | 161.02 | 608.1 | 735.5
0.91 | 0.045831 | 162.34 | 609.2 | 735.6
0.92 | 0.047211 | 163.8 | 610.3 | 736.1
0.93 | 0.048362 | 165.19 | 611.1 | 736.3
0.94 | 0.049879 | 166.5 | 612.2 | 736.5
0.95 | 0.05122 | 168.01 | 613.2 | 736.9
0.96 | 0.052636 | 169.48 | 614.2 | 737.1
0.97 | 0.05399 | 170.92 | 615.2 | 737.5
0.98 | 0.055467 | 172.2 | 616.2 | 737.7
0.99 | 0.05685 | 173.74 | 617.2 | 737.9
1 | 0.05844 | 175.15 | 618.2 | 738.1