## I-V Characteristic (mA-mm)
VDS (V) | VGS = -0.300 V | VGS = 0.100 V | VGS = 0.500 V | VGS = 0.900 V
0 | 7.136e-05 | -0.34887 | -0.7283 | -5.26
0.01 | 0.0009323 | 8.009 | 16.224 | 13.257
0.02 | 0.0015762 | 15.616 | 33.068 | 31.308
0.03 | 0.0020547 | 22.94 | 49.792 | 49.497
0.04 | 0.0024314 | 29.616 | 66.75 | 67.59
0.05 | 0.0027207 | 35.593 | 83.05 | 85.49
0.06 | 0.0029673 | 41.025 | 99.11 | 103.51
0.07 | 0.0031733 | 46.04 | 115.65 | 121.14
0.08 | 0.0033493 | 50.433 | 131.94 | 138.75
0.09 | 0.0035162 | 54.281 | 147.39 | 156.31
0.1 | 0.003673 | 57.66 | 163.11 | 173.65
0.11 | 0.0038253 | 60.75 | 178.8 | 190.53
0.12 | 0.0039619 | 63.55 | 193.69 | 207.45
0.13 | 0.0041112 | 65.94 | 208.76 | 224.78
0.14 | 0.0042629 | 68.02 | 223.56 | 240.97
0.15 | 0.0043987 | 69.99 | 237.89 | 257.22
0.16 | 0.0045608 | 71.77 | 251.65 | 273.62
0.17 | 0.0047117 | 73.22 | 265.47 | 289.44
0.18 | 0.0048713 | 74.72 | 279.1 | 305.02
0.19 | 0.005033 | 75.97 | 291.8 | 320.44
0.2 | 0.005191 | 77.24 | 304.59 | 335.93
0.21 | 0.00537 | 78.42 | 317.19 | 350.7
0.22 | 0.0055373 | 79.65 | 329.1 | 365.32
0.23 | 0.005663 | 80.85 | 340.58 | 379.97
0.24 | 0.005873 | 82.06 | 351.98 | 394.2
0.25 | 0.006046 | 83.35 | 362.78 | 407.74
0.26 | 0.006271 | 84.74 | 372.99 | 421.34
0.27 | 0.006469 | 86.11 | 383.28 | 435.2
0.28 | 0.006672 | 87.45 | 392.97 | 447.95
0.29 | 0.0069 | 88.83 | 402.04 | 460.44
0.3 | 0.007109 | 90.12 | 410.93 | 473
0.31 | 0.007363 | 91.37 | 419.67 | 485.18
0.32 | 0.007588 | 92.72 | 427.88 | 496.91
0.33 | 0.007833 | 93.87 | 435.51 | 508.36
0.34 | 0.008054 | 95.01 | 442.99 | 519.71
0.35 | 0.008307 | 96.17 | 450.26 | 530.57
0.36 | 0.008578 | 97.27 | 457.13 | 540.98
0.37 | 0.008845 | 98.44 | 463.51 | 551.11
0.38 | 0.009112 | 99.55 | 469.65 | 561.08
0.39 | 0.009403 | 100.6 | 475.69 | 570.7
0.4 | 0.009694 | 101.78 | 481.46 | 579.8
0.41 | 0.009983 | 102.88 | 486.73 | 588.4
0.42 | 0.01034 | 103.85 | 491.86 | 597
0.43 | 0.010667 | 105.05 | 496.88 | 605.5
0.44 | 0.011036 | 106.1 | 501.76 | 613.5
0.45 | 0.01137 | 107.17 | 506.25 | 620.6
0.46 | 0.011747 | 108.41 | 510.57 | 627.7
0.47 | 0.012164 | 109.27 | 514.88 | 634.8
0.48 | 0.012585 | 110.52 | 519.14 | 641.7
0.49 | 0.013004 | 111.68 | 523.1 | 647.7
0.5 | 0.013474 | 112.8 | 526.9 | 653.7
0.51 | 0.013962 | 113.97 | 530.62 | 659.3
0.52 | 0.014423 | 115.04 | 534.36 | 665
0.53 | 0.014996 | 116.29 | 537.87 | 670.1
0.54 | 0.015553 | 117.53 | 541.17 | 675
0.55 | 0.016158 | 118.71 | 544.44 | 679.6
0.56 | 0.016783 | 119.76 | 547.86 | 684.1
0.57 | 0.017398 | 121.07 | 550.92 | 688.6
0.58 | 0.018003 | 122.39 | 553.88 | 692
0.59 | 0.018648 | 123.59 | 556.84 | 695.8
0.6 | 0.019418 | 124.86 | 559.69 | 699.5
0.61 | 0.020066 | 126.01 | 562.45 | 702.5
0.62 | 0.020856 | 127.41 | 565.05 | 705.5
0.63 | 0.021532 | 128.66 | 567.58 | 708
0.64 | 0.022449 | 129.93 | 570 | 710.8
0.65 | 0.023304 | 131.28 | 572.3 | 713.2
0.66 | 0.024073 | 132.54 | 574.8 | 715.2
0.67 | 0.024936 | 133.84 | 576.6 | 717.2
0.68 | 0.02574 | 135.18 | 578.9 | 719.2
0.69 | 0.026667 | 136.43 | 581 | 720.8
0.7 | 0.027544 | 137.74 | 582.6 | 722.1
0.71 | 0.02853 | 138.96 | 584.8 | 723.6
0.72 | 0.029509 | 140.36 | 586.6 | 725.1
0.73 | 0.030491 | 141.68 | 588.2 | 725.9
0.74 | 0.031505 | 143 | 590.1 | 727.1
0.75 | 0.032558 | 144.14 | 591.6 | 727.9
0.76 | 0.033521 | 145.48 | 593 | 729
0.77 | 0.03472 | 146.91 | 594.6 | 729.9
0.78 | 0.035635 | 148.23 | 596 | 730.3
0.79 | 0.036903 | 149.65 | 597.6 | 731.1
0.8 | 0.03815 | 150.74 | 599 | 731.9
0.81 | 0.039275 | 152.2 | 599.9 | 732.3
0.82 | 0.040457 | 153.54 | 601.4 | 732.9
0.83 | 0.041668 | 154.96 | 602.7 | 733.5
0.84 | 0.043119 | 156.39 | 603.8 | 734.1
0.85 | 0.044281 | 157.67 | 605.1 | 734.5
0.86 | 0.045517 | 159.08 | 606 | 734.7
0.87 | 0.046936 | 160.52 | 607.4 | 735.1
0.88 | 0.048131 | 161.98 | 608.5 | 735.4
0.89 | 0.049644 | 163.25 | 609.4 | 735.6
0.9 | 0.051052 | 164.79 | 610.6 | 736.1
0.91 | 0.05267 | 166.25 | 611.8 | 736.3
0.92 | 0.053909 | 167.62 | 612.6 | 736.7
0.93 | 0.055524 | 169.16 | 613.8 | 737
0.94 | 0.056931 | 170.4 | 614.6 | 737.1
0.95 | 0.05865 | 171.96 | 615.6 | 737.7
0.96 | 0.0603 | 173.41 | 616.6 | 737.9
0.97 | 0.06192 | 174.91 | 617.5 | 738.1
0.98 | 0.06344 | 176.39 | 618.7 | 738.1
0.99 | 0.06524 | 177.69 | 619.8 | 738.5
1 | 0.06684 | 179.22 | 620.6 | 738.7