## I-V Characteristic (mA-mm)
VDS (V) | VGS = -0.300 V | VGS = 0.100 V | VGS = 0.500 V | VGS = 0.900 V
0 | 6.562e-05 | -0.3792 | -0.785 | -5.128
0.01 | 0.0009059 | 7.904 | 16.077 | 13.373
0.02 | 0.0015219 | 15.664 | 33.145 | 31.382
0.03 | 0.001983 | 22.762 | 49.729 | 49.568
0.04 | 0.0023451 | 29.472 | 66.62 | 67.57
0.05 | 0.0026324 | 35.446 | 83.2 | 85.71
0.06 | 0.0028693 | 40.861 | 99.51 | 103.63
0.07 | 0.0030692 | 45.833 | 115.61 | 121.2
0.08 | 0.0032326 | 50.194 | 131.49 | 138.95
0.09 | 0.0034026 | 54.008 | 147.81 | 156.51
0.1 | 0.0035501 | 57.48 | 163.05 | 173.4
0.11 | 0.0036981 | 60.49 | 178.55 | 190.69
0.12 | 0.0038356 | 63.19 | 193.93 | 207.75
0.13 | 0.0039748 | 65.62 | 208.95 | 224.82
0.14 | 0.0041175 | 67.66 | 223.3 | 240.84
0.15 | 0.004248 | 69.57 | 237.72 | 257.38
0.16 | 0.0044114 | 71.31 | 251.91 | 273.75
0.17 | 0.0045579 | 72.85 | 265.49 | 289.41
0.18 | 0.004705 | 74.25 | 278.91 | 305.03
0.19 | 0.0048836 | 75.48 | 292.22 | 320.86
0.2 | 0.0050411 | 76.83 | 304.89 | 336.01
0.21 | 0.0052167 | 77.97 | 317.03 | 350.71
0.22 | 0.0053729 | 79.1 | 328.83 | 365.76
0.23 | 0.0055475 | 80.29 | 340.93 | 380.18
0.24 | 0.005677 | 81.55 | 351.82 | 394.07
0.25 | 0.005885 | 82.78 | 362.57 | 407.89
0.26 | 0.006042 | 84.16 | 373.15 | 421.63
0.27 | 0.006254 | 85.59 | 383.28 | 435.01
0.28 | 0.006467 | 86.87 | 392.74 | 447.85
0.29 | 0.006703 | 88.34 | 402.06 | 460.72
0.3 | 0.00689 | 89.67 | 410.99 | 473.18
0.31 | 0.007121 | 90.92 | 419.42 | 485.11
0.32 | 0.007339 | 92.14 | 427.57 | 496.99
0.33 | 0.007563 | 93.27 | 435.5 | 508.72
0.34 | 0.007807 | 94.57 | 443.05 | 519.72
0.35 | 0.008065 | 95.65 | 449.99 | 530.38
0.36 | 0.008311 | 96.87 | 456.81 | 541.12
0.37 | 0.008557 | 97.99 | 463.31 | 551.41
0.38 | 0.00884 | 99.03 | 469.62 | 561.23
0.39 | 0.009125 | 100.15 | 475.51 | 570.7
0.4 | 0.009452 | 101.24 | 481.11 | 579.8
0.41 | 0.009723 | 102.38 | 486.45 | 588.6
0.42 | 0.01004 | 103.48 | 491.74 | 597.2
0.43 | 0.010367 | 104.51 | 496.72 | 605.4
0.44 | 0.010666 | 105.65 | 501.43 | 613.1
0.45 | 0.011036 | 106.77 | 505.98 | 620.7
0.46 | 0.011459 | 107.95 | 510.39 | 628.1
0.47 | 0.011837 | 108.89 | 514.69 | 635.1
0.48 | 0.012233 | 110.11 | 518.79 | 641.3
0.49 | 0.012689 | 111.24 | 522.69 | 647.7
0.5 | 0.013141 | 112.42 | 526.65 | 653.9
0.51 | 0.013621 | 113.6 | 530.35 | 659.5
0.52 | 0.014086 | 114.68 | 533.94 | 664.9
0.53 | 0.014565 | 115.91 | 537.48 | 670.1
0.54 | 0.015169 | 117.11 | 540.92 | 674.9
0.55 | 0.015699 | 118.28 | 544.31 | 679.6
0.56 | 0.016348 | 119.52 | 547.42 | 684
0.57 | 0.01694 | 120.72 | 550.57 | 688.4
0.58 | 0.017644 | 121.94 | 553.61 | 692.4
0.59 | 0.018262 | 123.26 | 556.57 | 696
0.6 | 0.018957 | 124.5 | 559.33 | 699.3
0.61 | 0.019691 | 125.69 | 562.01 | 702.4
0.62 | 0.020368 | 127.07 | 564.78 | 705.5
0.63 | 0.02116 | 128.33 | 567.33 | 708.5
0.64 | 0.021952 | 129.55 | 569.8 | 710.8
0.65 | 0.022723 | 130.94 | 572 | 713
0.66 | 0.023472 | 132.1 | 574.4 | 715.3
0.67 | 0.024417 | 133.53 | 576.4 | 717.3
0.68 | 0.025161 | 134.8 | 578.6 | 719.2
0.69 | 0.026167 | 136.21 | 580.6 | 720.8
0.7 | 0.027008 | 137.39 | 582.3 | 722.1
0.71 | 0.027947 | 138.72 | 584.6 | 723.6
0.72 | 0.028958 | 140.05 | 586.2 | 724.9
0.73 | 0.029858 | 141.38 | 587.8 | 725.9
0.74 | 0.030858 | 142.72 | 589.8 | 727.1
0.75 | 0.031901 | 143.83 | 591.4 | 727.9
0.76 | 0.032889 | 145.35 | 592.8 | 728.7
0.77 | 0.033899 | 146.61 | 594.2 | 729.5
0.78 | 0.035118 | 147.97 | 595.8 | 730.5
0.79 | 0.036306 | 149.42 | 597.4 | 731.3
0.8 | 0.037461 | 150.57 | 598.3 | 731.9
0.81 | 0.038531 | 152.04 | 599.8 | 732.3
0.82 | 0.039825 | 153.4 | 601 | 733
0.83 | 0.04101 | 154.74 | 602.2 | 733.3
0.84 | 0.042081 | 156.21 | 603.6 | 733.8
0.85 | 0.043516 | 157.51 | 604.7 | 734.5
0.86 | 0.044831 | 158.91 | 605.8 | 734.9
0.87 | 0.046213 | 160.39 | 607 | 735.1
0.88 | 0.047487 | 161.74 | 608.3 | 735.4
0.89 | 0.048877 | 163.13 | 609.1 | 735.7
0.9 | 0.050394 | 164.57 | 610.3 | 736.1
0.91 | 0.051717 | 166.05 | 611.5 | 736.3
0.92 | 0.053166 | 167.53 | 612.7 | 736.7
0.93 | 0.054565 | 168.96 | 613.5 | 737.1
0.94 | 0.056242 | 170.25 | 614.7 | 737.3
0.95 | 0.05786 | 171.79 | 615.4 | 737.7
0.96 | 0.05934 | 173.33 | 616.6 | 737.9
0.97 | 0.061 | 174.81 | 617.6 | 738.1
0.98 | 0.0626 | 176.31 | 618.6 | 738.1
0.99 | 0.06391 | 177.64 | 619.4 | 738.3
1 | 0.06603 | 179.17 | 620.2 | 738.7