## I-V Characteristic (mA-mm)
VDS (V) | VGS = -0.300 V | VGS = 0.100 V | VGS = 0.500 V | VGS = 0.900 V
0 | 6.52e-05 | -0.36976 | -0.7368 | -5.183
0.01 | 0.0009053 | 7.98 | 16.152 | 13.087
0.02 | 0.0015236 | 15.673 | 32.897 | 31.09
0.03 | 0.0019885 | 22.822 | 49.481 | 49.359
0.04 | 0.0023493 | 29.432 | 66.06 | 67.32
0.05 | 0.0026359 | 35.446 | 82.42 | 84.97
0.06 | 0.0028646 | 40.977 | 99.33 | 103.26
0.07 | 0.0030636 | 45.858 | 115.25 | 120.88
0.08 | 0.0032352 | 50.186 | 130.96 | 137.97
0.09 | 0.0033826 | 54.16 | 147.12 | 155.44
0.1 | 0.003543 | 57.44 | 162.66 | 173.09
0.11 | 0.0036821 | 60.63 | 177.91 | 189.98
0.12 | 0.003817 | 63.33 | 193.12 | 206.8
0.13 | 0.0039649 | 65.68 | 208.19 | 223.78
0.14 | 0.0040999 | 67.79 | 222.44 | 240.03
0.15 | 0.0042442 | 69.77 | 237.06 | 256.58
0.16 | 0.0043916 | 71.43 | 251.22 | 272.67
0.17 | 0.0045332 | 72.98 | 264.8 | 288.54
0.18 | 0.0046771 | 74.46 | 277.88 | 304.01
0.19 | 0.0048155 | 75.82 | 291.06 | 319.34
0.2 | 0.004984 | 77.02 | 304.13 | 335.02
0.21 | 0.005132 | 78.08 | 316.15 | 349.7
0.22 | 0.0053046 | 79.36 | 328.09 | 364.12
0.23 | 0.005462 | 80.53 | 340.11 | 378.85
0.24 | 0.0056327 | 81.74 | 351.14 | 393.15
0.25 | 0.005708 | 83.06 | 361.83 | 406.7
0.26 | 0.005917 | 84.29 | 372.49 | 420.34
0.27 | 0.006124 | 85.78 | 382.62 | 433.99
0.28 | 0.006331 | 87.21 | 392.07 | 446.8
0.29 | 0.006544 | 88.53 | 401.44 | 459.58
0.3 | 0.006735 | 89.79 | 410.57 | 472.05
0.31 | 0.006973 | 91.08 | 419 | 484.32
0.32 | 0.007194 | 92.3 | 427.14 | 495.87
0.33 | 0.007437 | 93.56 | 435.19 | 507.42
0.34 | 0.007637 | 94.71 | 442.81 | 519.03
0.35 | 0.007902 | 95.71 | 449.9 | 529.74
0.36 | 0.008141 | 96.97 | 456.69 | 540.16
0.37 | 0.008385 | 98.11 | 463.24 | 550.43
0.38 | 0.008649 | 99.16 | 469.62 | 560.47
0.39 | 0.008949 | 100.3 | 475.57 | 569.8
0.4 | 0.009228 | 101.28 | 481.16 | 579
0.41 | 0.009493 | 102.42 | 486.57 | 588
0.42 | 0.009818 | 103.57 | 491.89 | 596.5
0.43 | 0.010148 | 104.66 | 496.84 | 604.7
0.44 | 0.01049 | 105.82 | 501.58 | 613.1
0.45 | 0.010805 | 106.85 | 506.14 | 620.4
0.46 | 0.011162 | 107.95 | 510.67 | 627.3
0.47 | 0.01158 | 108.97 | 514.91 | 634.5
0.48 | 0.011935 | 110.22 | 518.99 | 641.5
0.49 | 0.012384 | 111.28 | 522.93 | 647.6
0.5 | 0.01285 | 112.44 | 526.93 | 653.7
0.51 | 0.013331 | 113.55 | 530.61 | 659.3
0.52 | 0.013847 | 114.81 | 534.25 | 664.9
0.53 | 0.014334 | 115.95 | 537.68 | 670.4
0.54 | 0.014861 | 117.07 | 541.24 | 675
0.55 | 0.01543 | 118.27 | 544.53 | 680
0.56 | 0.016023 | 119.52 | 547.72 | 684.3
0.57 | 0.0166 | 120.74 | 550.85 | 688.4
0.58 | 0.017269 | 122.08 | 553.86 | 692.6
0.59 | 0.017837 | 123.11 | 556.82 | 696.4
0.6 | 0.0186 | 124.5 | 559.59 | 699.8
0.61 | 0.019268 | 125.71 | 562.34 | 702.9
0.62 | 0.019982 | 126.97 | 564.96 | 706
0.63 | 0.020664 | 128.3 | 567.57 | 708.6
0.64 | 0.021419 | 129.5 | 569.6 | 711.4
0.65 | 0.022256 | 130.9 | 572.3 | 713.9
0.66 | 0.022951 | 132.16 | 574.4 | 716
0.67 | 0.023801 | 133.47 | 576.6 | 718.1
0.68 | 0.024715 | 134.63 | 578.9 | 719.7
0.69 | 0.025514 | 136.01 | 580.8 | 721.7
0.7 | 0.026368 | 137.31 | 582.8 | 722.9
0.71 | 0.027259 | 138.6 | 584.4 | 724.5
0.72 | 0.028196 | 140.01 | 586.4 | 725.5
0.73 | 0.029203 | 141.04 | 588.4 | 726.7
0.74 | 0.030101 | 142.5 | 589.8 | 727.9
0.75 | 0.03115 | 143.74 | 591.4 | 728.7
0.76 | 0.032185 | 145.15 | 593 | 729.5
0.77 | 0.033112 | 146.49 | 594.6 | 730.6
0.78 | 0.034263 | 147.73 | 596.2 | 731.5
0.79 | 0.035341 | 149.07 | 597.4 | 731.7
0.8 | 0.036495 | 150.42 | 598.8 | 732.5
0.81 | 0.037488 | 151.82 | 600.1 | 733.1
0.82 | 0.038822 | 153.08 | 601.4 | 733.5
0.83 | 0.039834 | 154.53 | 602.6 | 734.3
0.84 | 0.041203 | 155.89 | 603.8 | 734.9
0.85 | 0.042351 | 157.19 | 605 | 735
0.86 | 0.043631 | 158.72 | 606.3 | 735.4
0.87 | 0.044877 | 159.91 | 607.4 | 735.6
0.88 | 0.046014 | 161.5 | 608.3 | 736.3
0.89 | 0.047433 | 162.86 | 609.4 | 736.7
0.9 | 0.048913 | 164.31 | 610.6 | 736.7
0.91 | 0.050246 | 165.8 | 611.8 | 737.3
0.92 | 0.051497 | 167.12 | 612.6 | 737.5
0.93 | 0.053135 | 168.68 | 613.5 | 737.7
0.94 | 0.054479 | 170.02 | 614.6 | 738.1
0.95 | 0.056099 | 171.52 | 615.9 | 738.3
0.96 | 0.05748 | 172.9 | 616.6 | 738.6
0.97 | 0.05921 | 174.35 | 617.5 | 738.7
0.98 | 0.06047 | 175.91 | 618.8 | 738.8
0.99 | 0.06237 | 177.32 | 619.8 | 739.5
1 | 0.0639 | 178.8 | 620.6 | 739.5