## I-V Characteristic (mA-mm)
VDS (V) | VGS = -0.300 V | VGS = 0.100 V | VGS = 0.500 V | VGS = 0.900 V
0 | 7.401e-05 | -0.40215 | -0.7422 | -5.219
0.01 | 0.0008757 | 7.87 | 16.21 | 13.166
0.02 | 0.0014642 | 15.61 | 32.931 | 31.109
0.03 | 0.0019075 | 22.72 | 49.387 | 49.322
0.04 | 0.0022552 | 29.349 | 66.36 | 67.09
0.05 | 0.0025285 | 35.32 | 82.67 | 85.29
0.06 | 0.0027514 | 40.779 | 99.07 | 103.15
0.07 | 0.0029318 | 45.61 | 115.47 | 120.78
0.08 | 0.0031002 | 49.947 | 131.26 | 138.19
0.09 | 0.0032509 | 53.856 | 146.93 | 155.66
0.1 | 0.003379 | 57.22 | 162.47 | 173
0.11 | 0.0035276 | 60.31 | 178.23 | 189.96
0.12 | 0.0036585 | 62.91 | 193 | 206.81
0.13 | 0.0037999 | 65.3 | 207.89 | 223.74
0.14 | 0.0039319 | 67.5 | 222.62 | 240.36
0.15 | 0.0040697 | 69.32 | 236.97 | 256.44
0.16 | 0.0042088 | 71.03 | 250.83 | 272.71
0.17 | 0.0043398 | 72.53 | 264.69 | 288.64
0.18 | 0.0044915 | 73.9 | 277.94 | 303.84
0.19 | 0.0046456 | 75.2 | 290.91 | 319.7
0.2 | 0.0047859 | 76.43 | 303.81 | 335
0.21 | 0.0049564 | 77.6 | 316.15 | 349.74
0.22 | 0.0051108 | 78.82 | 327.91 | 364.28
0.23 | 0.0052871 | 79.91 | 339.55 | 378.85
0.24 | 0.0054449 | 81.17 | 350.82 | 393.18
0.25 | 0.0056158 | 82.42 | 361.73 | 406.7
0.26 | 0.005685 | 83.63 | 371.85 | 420.28
0.27 | 0.005887 | 85.16 | 381.95 | 433.87
0.28 | 0.006094 | 86.51 | 391.78 | 446.81
0.29 | 0.006311 | 87.79 | 400.8 | 459.44
0.3 | 0.00652 | 89.19 | 409.7 | 472.04
0.31 | 0.006716 | 90.4 | 418.44 | 484.13
0.32 | 0.006969 | 91.7 | 426.53 | 495.78
0.33 | 0.00719 | 92.77 | 434.29 | 507.51
0.34 | 0.007439 | 94 | 441.8 | 518.79
0.35 | 0.007658 | 95.1 | 449.06 | 529.5
0.36 | 0.007909 | 96.33 | 455.91 | 539.97
0.37 | 0.00815 | 97.39 | 462.3 | 550.06
0.38 | 0.00842 | 98.44 | 468.46 | 560.25
0.39 | 0.008678 | 99.64 | 474.5 | 569.68
0.4 | 0.008958 | 100.66 | 480.24 | 578.6
0.41 | 0.009244 | 101.73 | 485.5 | 587.6
0.42 | 0.009525 | 102.84 | 490.65 | 596.4
0.43 | 0.009871 | 103.95 | 495.75 | 604.4
0.44 | 0.010187 | 105.11 | 500.52 | 612.4
0.45 | 0.010541 | 106.05 | 505.02 | 619.8
0.46 | 0.010863 | 107.21 | 509.39 | 627.1
0.47 | 0.011216 | 108.26 | 513.7 | 633.9
0.48 | 0.011625 | 109.48 | 517.82 | 640.7
0.49 | 0.012022 | 110.6 | 521.78 | 646.9
0.5 | 0.012462 | 111.66 | 525.58 | 653.1
0.51 | 0.01292 | 112.9 | 529.38 | 658.7
0.52 | 0.013396 | 114.05 | 533.07 | 664.5
0.53 | 0.013836 | 115.18 | 536.43 | 669.7
0.54 | 0.014409 | 116.31 | 539.87 | 674.4
0.55 | 0.014914 | 117.47 | 543.15 | 679.2
0.56 | 0.015528 | 118.77 | 546.46 | 683.8
0.57 | 0.01612 | 119.99 | 549.59 | 687.7
0.58 | 0.016759 | 121.32 | 552.48 | 691.8
0.59 | 0.01739 | 122.3 | 555.43 | 695.5
0.6 | 0.017974 | 123.7 | 558.36 | 699
0.61 | 0.018721 | 124.99 | 561.07 | 702
0.62 | 0.019407 | 126.18 | 563.62 | 705.3
0.63 | 0.020167 | 127.59 | 566.13 | 708
0.64 | 0.020802 | 128.77 | 568.72 | 710.8
0.65 | 0.02159 | 130.1 | 570.7 | 712.8
0.66 | 0.02232 | 131.35 | 573.2 | 715.3
0.67 | 0.023188 | 132.68 | 575.4 | 717.2
0.68 | 0.023958 | 133.89 | 577.4 | 718.8
0.69 | 0.024779 | 135.27 | 579.6 | 720.6
0.7 | 0.025763 | 136.55 | 581.4 | 722
0.71 | 0.026499 | 137.81 | 583.2 | 723.6
0.72 | 0.027421 | 139.11 | 585 | 724.9
0.73 | 0.028338 | 140.31 | 586.8 | 725.8
0.74 | 0.029321 | 141.7 | 588.3 | 727.1
0.75 | 0.030285 | 143.04 | 590.4 | 727.9
0.76 | 0.031382 | 144.38 | 591.7 | 728.7
0.77 | 0.03242 | 145.72 | 593.2 | 729.7
0.78 | 0.0334 | 146.87 | 594.3 | 730.3
0.79 | 0.034466 | 148.29 | 595.8 | 730.9
0.8 | 0.035465 | 149.67 | 597.4 | 731.5
0.81 | 0.036647 | 151 | 598.8 | 732.3
0.82 | 0.037662 | 152.38 | 599.9 | 732.9
0.83 | 0.038905 | 153.66 | 601 | 733.3
0.84 | 0.040134 | 155.01 | 602.5 | 733.5
0.85 | 0.041376 | 156.45 | 603.4 | 734.1
0.86 | 0.042519 | 157.8 | 604.7 | 734.3
0.87 | 0.043823 | 159.11 | 605.8 | 735.1
0.88 | 0.044961 | 160.53 | 607.1 | 735.2
0.89 | 0.046341 | 161.94 | 607.8 | 735.5
0.9 | 0.047636 | 163.37 | 609 | 735.6
0.91 | 0.049139 | 164.86 | 610.1 | 736.2
0.92 | 0.050463 | 166.17 | 611.1 | 736.7
0.93 | 0.05171 | 167.65 | 612.2 | 736.9
0.94 | 0.053264 | 169.14 | 613.2 | 736.9
0.95 | 0.054867 | 170.5 | 614.2 | 737.3
0.96 | 0.056415 | 172.09 | 615.4 | 737.7
0.97 | 0.05774 | 173.4 | 616.3 | 737.8
0.98 | 0.05936 | 174.95 | 617 | 738.1
0.99 | 0.06085 | 176.31 | 618.2 | 738.3
1 | 0.06246 | 177.8 | 619.4 | 738.4