## I-V Characteristic (mA-mm)
VDS (V) | VGS = -0.300 V | VGS = 0.100 V | VGS = 0.500 V | VGS = 0.900 V
0 | 7.045e-05 | -0.39159 | -0.8013 | -5.281
0.01 | 0.0008676 | 7.965 | 16.365 | 13.328
0.02 | 0.001455 | 15.586 | 33.003 | 31.232
0.03 | 0.0019 | 22.751 | 49.629 | 49.329
0.04 | 0.0022424 | 29.396 | 66.45 | 67.42
0.05 | 0.002514 | 35.353 | 83.04 | 85.36
0.06 | 0.0027366 | 40.774 | 99.2 | 103.37
0.07 | 0.0029267 | 45.689 | 115.31 | 121.12
0.08 | 0.0030917 | 50.021 | 131.8 | 138.63
0.09 | 0.0032321 | 53.827 | 147.27 | 156.01
0.1 | 0.0033736 | 57.25 | 162.74 | 173.32
0.11 | 0.0035115 | 60.22 | 178.4 | 190.4
0.12 | 0.0036382 | 62.87 | 193.6 | 207.23
0.13 | 0.00378 | 65.34 | 208.29 | 224.5
0.14 | 0.0039016 | 67.37 | 222.95 | 240.61
0.15 | 0.0040473 | 69.27 | 237.57 | 256.98
0.16 | 0.0041768 | 70.97 | 251.33 | 273.31
0.17 | 0.0043168 | 72.46 | 265.13 | 289.22
0.18 | 0.0044639 | 73.81 | 278.58 | 304.61
0.19 | 0.0045915 | 75.1 | 291.71 | 320.25
0.2 | 0.0047594 | 76.35 | 304.21 | 335.64
0.21 | 0.0049054 | 77.48 | 316.48 | 350.39
0.22 | 0.0050667 | 78.65 | 328.83 | 365.24
0.23 | 0.0052347 | 79.77 | 340.24 | 379.77
0.24 | 0.0054095 | 80.98 | 351.38 | 393.91
0.25 | 0.0055873 | 82.3 | 362.3 | 407.55
0.26 | 0.005716 | 83.58 | 372.6 | 421.17
0.27 | 0.005896 | 85.09 | 382.64 | 435.03
0.28 | 0.006089 | 86.25 | 392.29 | 447.62
0.29 | 0.006288 | 87.69 | 401.72 | 460.38
0.3 | 0.006486 | 89.02 | 410.36 | 473.02
0.31 | 0.006699 | 90.22 | 419.07 | 485.07
0.32 | 0.006909 | 91.44 | 427.27 | 496.77
0.33 | 0.00714 | 92.63 | 435.17 | 508.41
0.34 | 0.00734 | 93.89 | 442.51 | 519.77
0.35 | 0.0076 | 94.97 | 449.67 | 530.42
0.36 | 0.007832 | 96.07 | 456.63 | 541.07
0.37 | 0.008075 | 97.13 | 463.14 | 551.29
0.38 | 0.008335 | 98.23 | 469.22 | 561.33
0.39 | 0.008601 | 99.35 | 475.13 | 570.7
0.4 | 0.00888 | 100.4 | 480.87 | 579.8
0.41 | 0.009142 | 101.62 | 486.35 | 588.6
0.42 | 0.009451 | 102.56 | 491.49 | 597.6
0.43 | 0.009742 | 103.74 | 496.32 | 605.7
0.44 | 0.010079 | 104.75 | 501.2 | 613.6
0.45 | 0.010376 | 105.85 | 505.84 | 621.1
0.46 | 0.010756 | 107.05 | 510.21 | 628.1
0.47 | 0.011144 | 108.05 | 514.37 | 635.3
0.48 | 0.011528 | 109.21 | 518.51 | 641.7
0.49 | 0.011918 | 110.34 | 522.59 | 648.1
0.5 | 0.012379 | 111.52 | 526.35 | 654.1
0.51 | 0.012802 | 112.58 | 530.05 | 660.1
0.52 | 0.013212 | 113.74 | 533.71 | 665.3
0.53 | 0.013742 | 114.89 | 537.31 | 670.6
0.54 | 0.014251 | 116.11 | 540.75 | 675.6
0.55 | 0.014822 | 117.27 | 543.94 | 680.4
0.56 | 0.015378 | 118.35 | 547.19 | 685
0.57 | 0.015942 | 119.67 | 550.29 | 688.8
0.58 | 0.016586 | 120.94 | 553.37 | 693
0.59 | 0.017143 | 122.18 | 556.23 | 696.6
0.6 | 0.01785 | 123.46 | 558.98 | 700
0.61 | 0.018524 | 124.54 | 561.75 | 703.2
0.62 | 0.019181 | 125.9 | 564.46 | 706.1
0.63 | 0.019839 | 127.27 | 567.02 | 709.3
0.64 | 0.020659 | 128.5 | 569.42 | 711.4
0.65 | 0.021359 | 129.78 | 571.6 | 714
0.66 | 0.022197 | 131 | 573.9 | 716
0.67 | 0.022934 | 132.28 | 576 | 718
0.68 | 0.023699 | 133.62 | 578.2 | 719.6
0.69 | 0.02463 | 134.97 | 580.2 | 721.4
0.7 | 0.02544 | 136.11 | 582.1 | 723
0.71 | 0.026282 | 137.49 | 583.8 | 724.3
0.72 | 0.027161 | 138.81 | 586 | 725.5
0.73 | 0.028133 | 140.1 | 587.7 | 726.7
0.74 | 0.029017 | 141.54 | 589.4 | 727.7
0.75 | 0.030051 | 142.6 | 591 | 728.7
0.76 | 0.031092 | 143.98 | 592.4 | 729.7
0.77 | 0.032005 | 145.35 | 594 | 730.3
0.78 | 0.033072 | 146.65 | 595.6 | 731.3
0.79 | 0.034109 | 148.01 | 596.8 | 731.9
0.8 | 0.0352 | 149.3 | 597.9 | 732.5
0.81 | 0.036192 | 150.65 | 599.4 | 733.1
0.82 | 0.037339 | 152.04 | 600.6 | 733.5
0.83 | 0.038626 | 153.4 | 602.1 | 734.1
0.84 | 0.039727 | 154.68 | 603.2 | 734.5
0.85 | 0.040896 | 156.1 | 604.2 | 734.7
0.86 | 0.042126 | 157.47 | 605.4 | 735.1
0.87 | 0.04343 | 158.9 | 606.7 | 735.5
0.88 | 0.04456 | 160.34 | 607.6 | 735.6
0.89 | 0.04587 | 161.6 | 608.8 | 736.3
0.9 | 0.047176 | 163.15 | 609.9 | 736.7
0.91 | 0.048644 | 164.5 | 610.9 | 737.1
0.92 | 0.049848 | 165.98 | 612 | 737.1
0.93 | 0.051391 | 167.43 | 613.1 | 737.5
0.94 | 0.052833 | 168.8 | 613.9 | 737.9
0.95 | 0.054359 | 170.32 | 615 | 738.1
0.96 | 0.05562 | 171.78 | 616.2 | 738.3
0.97 | 0.05742 | 173.16 | 617 | 738.3
0.98 | 0.05882 | 174.59 | 618 | 738.7
0.99 | 0.06044 | 176.03 | 619.1 | 738.8
1 | 0.06208 | 177.48 | 619.8 | 739.3