## I-V Characteristic (mA-mm)
VDS (V) | VGS = -0.300 V | VGS = 0.100 V | VGS = 0.500 V | VGS = 0.900 V
0 | 8.037e-05 | -0.36886 | -0.7333 | -5.481
0.01 | 0.0008015 | 7.825 | 16.206 | 13.149
0.02 | 0.0013269 | 15.343 | 32.958 | 31.159
0.03 | 0.0017297 | 22.388 | 49.603 | 49.172
0.04 | 0.0020398 | 28.923 | 66.42 | 67.59
0.05 | 0.0022806 | 34.723 | 82.62 | 85.23
0.06 | 0.0024783 | 40.019 | 99.18 | 103.02
0.07 | 0.0026476 | 44.855 | 115.36 | 120.86
0.08 | 0.0027988 | 49.089 | 131.32 | 138.65
0.09 | 0.0029288 | 52.838 | 147.13 | 155.72
0.1 | 0.0030502 | 56.156 | 162.81 | 172.97
0.11 | 0.0031795 | 59.01 | 178.19 | 190.46
0.12 | 0.0033019 | 61.63 | 193.18 | 207.37
0.13 | 0.0034046 | 63.99 | 208.5 | 223.96
0.14 | 0.0035342 | 65.94 | 222.82 | 240.68
0.15 | 0.0036558 | 67.83 | 237.04 | 257.08
0.16 | 0.0037857 | 69.51 | 251.15 | 273.03
0.17 | 0.003899 | 70.93 | 264.74 | 289.22
0.18 | 0.0040292 | 72.37 | 278.2 | 304.87
0.19 | 0.0041701 | 73.55 | 291.18 | 320.3
0.2 | 0.0042989 | 74.86 | 304.01 | 335.47
0.21 | 0.0044371 | 75.92 | 316.23 | 350.43
0.22 | 0.0045839 | 77.02 | 328.03 | 365.43
0.23 | 0.0047256 | 78.2 | 339.93 | 379.67
0.24 | 0.0048867 | 79.36 | 351.03 | 393.9
0.25 | 0.0050306 | 80.57 | 361.66 | 407.96
0.26 | 0.0052087 | 81.9 | 372.14 | 421.36
0.27 | 0.0053628 | 83.26 | 382.41 | 434.79
0.28 | 0.0055399 | 84.54 | 391.77 | 448.01
0.29 | 0.005681 | 85.85 | 400.97 | 460.68
0.3 | 0.005863 | 87.13 | 409.97 | 473
0.31 | 0.006051 | 88.41 | 418.46 | 485.5
0.32 | 0.006266 | 89.67 | 426.56 | 497.27
0.33 | 0.006468 | 90.6 | 434.37 | 508.82
0.34 | 0.00667 | 91.91 | 441.92 | 519.93
0.35 | 0.006881 | 93.14 | 449.05 | 530.77
0.36 | 0.007106 | 94.12 | 455.78 | 541.78
0.37 | 0.007331 | 95.27 | 462.28 | 551.85
0.38 | 0.007549 | 96.33 | 468.54 | 561.59
0.39 | 0.007782 | 97.43 | 474.41 | 571.2
0.4 | 0.008045 | 98.55 | 480.04 | 580.5
0.41 | 0.008287 | 99.55 | 485.41 | 589.4
0.42 | 0.008527 | 100.53 | 490.62 | 597.8
0.43 | 0.008835 | 101.7 | 495.58 | 606
0.44 | 0.009142 | 102.71 | 500.26 | 614
0.45 | 0.009457 | 103.79 | 504.81 | 621.7
0.46 | 0.009751 | 104.91 | 509.22 | 628.5
0.47 | 0.010108 | 105.93 | 513.49 | 635.6
0.48 | 0.010465 | 107.11 | 517.52 | 642.3
0.49 | 0.010831 | 108.21 | 521.47 | 648.9
0.5 | 0.011224 | 109.26 | 525.37 | 654.9
0.51 | 0.01165 | 110.56 | 529.05 | 660.6
0.52 | 0.012088 | 111.5 | 532.66 | 666.1
0.53 | 0.012487 | 112.78 | 536.09 | 671.3
0.54 | 0.012994 | 113.92 | 539.49 | 676.3
0.55 | 0.01346 | 115.06 | 542.81 | 680.8
0.56 | 0.013961 | 116.27 | 546.02 | 685.2
0.57 | 0.014525 | 117.43 | 549.12 | 689.4
0.58 | 0.015022 | 118.65 | 552.08 | 693.2
0.59 | 0.015602 | 119.83 | 555.04 | 696.9
0.6 | 0.01616 | 121.1 | 557.79 | 700.3
0.61 | 0.016765 | 122.26 | 560.51 | 703.6
0.62 | 0.017436 | 123.54 | 563.13 | 706.6
0.63 | 0.018058 | 124.79 | 565.72 | 709.3
0.64 | 0.01867 | 126.05 | 568.22 | 712.1
0.65 | 0.019343 | 127.45 | 570.2 | 714.4
0.66 | 0.020079 | 128.47 | 572.5 | 716.4
0.67 | 0.02082 | 129.79 | 574.8 | 718.5
0.68 | 0.021493 | 131.12 | 576.8 | 720.3
0.69 | 0.022265 | 132.35 | 578.8 | 721.7
0.7 | 0.023025 | 133.72 | 580.8 | 723.3
0.71 | 0.02371 | 134.84 | 582.8 | 724.7
0.72 | 0.02464 | 136.23 | 584.5 | 725.6
0.73 | 0.025511 | 137.44 | 586.2 | 726.9
0.74 | 0.026359 | 138.79 | 587.8 | 728.1
0.75 | 0.027201 | 139.94 | 589.4 | 728.7
0.76 | 0.028057 | 141.32 | 590.8 | 729.9
0.77 | 0.02898 | 142.6 | 592.6 | 730.3
0.78 | 0.029966 | 143.9 | 594 | 731.3
0.79 | 0.030794 | 145.28 | 595.1 | 731.9
0.8 | 0.031902 | 146.37 | 596.8 | 732.3
0.81 | 0.032917 | 147.85 | 597.8 | 733.1
0.82 | 0.033811 | 149.15 | 599.2 | 733.5
0.83 | 0.034987 | 150.5 | 600.7 | 733.9
0.84 | 0.035985 | 151.92 | 601.6 | 734.5
0.85 | 0.037129 | 153.16 | 602.8 | 734.9
0.86 | 0.038124 | 154.6 | 603.8 | 735.5
0.87 | 0.039283 | 155.95 | 605.1 | 735.5
0.88 | 0.040441 | 157.35 | 606.1 | 735.9
0.89 | 0.041675 | 158.68 | 607.2 | 736.3
0.9 | 0.042721 | 160.07 | 608.4 | 736.5
0.91 | 0.044082 | 161.4 | 609.5 | 736.7
0.92 | 0.045371 | 162.87 | 610.3 | 737
0.93 | 0.046493 | 164.29 | 611.1 | 737.3
0.94 | 0.047879 | 165.58 | 612.4 | 737.7
0.95 | 0.04922 | 167.1 | 613.5 | 737.9
0.96 | 0.050639 | 168.54 | 614.2 | 737.9
0.97 | 0.051922 | 169.92 | 615.2 | 738.3
0.98 | 0.053218 | 171.52 | 616.2 | 738.6
0.99 | 0.054755 | 172.65 | 617.4 | 738.7
1 | 0.0561 | 174.23 | 618.2 | 738.8