## I-V Characteristic (mA-mm)
VDS (V) | VGS = -0.300 V | VGS = 0.100 V | VGS = 0.500 V | VGS = 0.900 V
0 | 7.169e-05 | -0.36012 | -0.8354 | -5.246
0.01 | 0.0008333 | 7.916 | 16.174 | 12.917
0.02 | 0.0013765 | 15.438 | 33.324 | 31.632
0.03 | 0.0017901 | 22.595 | 49.958 | 49.661
0.04 | 0.0021166 | 29.146 | 66.82 | 68.06
0.05 | 0.0023647 | 35.049 | 83.36 | 86.13
0.06 | 0.0025698 | 40.354 | 99.87 | 103.7
0.07 | 0.0027456 | 45.241 | 116.03 | 121.62
0.08 | 0.0028971 | 49.539 | 131.83 | 139.2
0.09 | 0.0030415 | 53.317 | 148.38 | 157.21
0.1 | 0.003171 | 56.622 | 163.79 | 174.05
0.11 | 0.0032909 | 59.55 | 179.12 | 191.42
0.12 | 0.0034219 | 62.11 | 194.56 | 208.78
0.13 | 0.0035427 | 64.46 | 209.43 | 225.23
0.14 | 0.0036715 | 66.52 | 223.9 | 241.93
0.15 | 0.0037945 | 68.39 | 238.35 | 258.75
0.16 | 0.0039215 | 70.01 | 252.63 | 274.57
0.17 | 0.0040621 | 71.59 | 266.27 | 290.5
0.18 | 0.0041853 | 72.93 | 279.63 | 306.73
0.19 | 0.0043322 | 74.08 | 292.83 | 322.16
0.2 | 0.0044784 | 75.34 | 305.69 | 337.16
0.21 | 0.0046206 | 76.52 | 317.77 | 352.18
0.22 | 0.0047737 | 77.6 | 329.64 | 367.07
0.23 | 0.0049197 | 78.88 | 341.8 | 381.75
0.24 | 0.0050662 | 79.95 | 352.78 | 395.69
0.25 | 0.0052287 | 81.3 | 363.36 | 409.78
0.26 | 0.0053971 | 82.51 | 373.9 | 423.4
0.27 | 0.0055799 | 83.86 | 384 | 436.59
0.28 | 0.005658 | 85.25 | 393.49 | 449.98
0.29 | 0.005826 | 86.58 | 402.67 | 462.63
0.3 | 0.006046 | 87.84 | 411.72 | 474.85
0.31 | 0.006247 | 89.13 | 420.17 | 487.14
0.32 | 0.006454 | 90.28 | 428.22 | 499.22
0.33 | 0.006651 | 91.44 | 436.15 | 510.65
0.34 | 0.006884 | 92.6 | 443.71 | 521.74
0.35 | 0.007095 | 93.83 | 450.69 | 532.54
0.36 | 0.007314 | 94.97 | 457.47 | 543.39
0.37 | 0.007581 | 96.06 | 463.94 | 553.68
0.38 | 0.007824 | 96.97 | 470.25 | 563.29
0.39 | 0.008061 | 98.16 | 476.07 | 572.5
0.4 | 0.008275 | 99.27 | 481.64 | 582.1
0.41 | 0.008589 | 100.28 | 486.98 | 591
0.42 | 0.008847 | 101.44 | 492.21 | 599.3
0.43 | 0.009142 | 102.38 | 497.12 | 607.4
0.44 | 0.009419 | 103.54 | 501.83 | 615.5
0.45 | 0.009736 | 104.6 | 506.3 | 623.1
0.46 | 0.010068 | 105.67 | 510.73 | 630.1
0.47 | 0.0104 | 106.63 | 514.93 | 636.9
0.48 | 0.010782 | 107.9 | 518.99 | 643.7
0.49 | 0.011172 | 108.97 | 522.87 | 650.1
0.5 | 0.011605 | 110.02 | 526.79 | 656.2
0.51 | 0.011954 | 111.28 | 530.42 | 661.7
0.52 | 0.012432 | 112.24 | 534.01 | 667.1
0.53 | 0.012882 | 113.48 | 537.44 | 672.5
0.54 | 0.013367 | 114.6 | 540.91 | 677.2
0.55 | 0.013888 | 115.77 | 544.22 | 681.6
0.56 | 0.014408 | 117.11 | 547.27 | 686.4
0.57 | 0.014931 | 118.11 | 550.43 | 690.4
0.58 | 0.015414 | 119.39 | 553.41 | 694.1
0.59 | 0.016046 | 120.6 | 556.35 | 697.9
0.6 | 0.016634 | 121.86 | 559.12 | 701.2
0.61 | 0.017287 | 123.07 | 561.71 | 704.4
0.62 | 0.017861 | 124.28 | 564.43 | 707.5
0.63 | 0.018545 | 125.55 | 566.98 | 710
0.64 | 0.01917 | 126.77 | 569.42 | 712.7
0.65 | 0.019895 | 128.13 | 571.6 | 714.9
0.66 | 0.02064 | 129.14 | 573.9 | 717.2
0.67 | 0.021316 | 130.62 | 575.8 | 719.2
0.68 | 0.022079 | 131.86 | 578 | 720.8
0.69 | 0.022772 | 133.13 | 580.2 | 722.5
0.7 | 0.023701 | 134.52 | 581.8 | 724
0.71 | 0.024457 | 135.67 | 583.8 | 725.1
0.72 | 0.025397 | 136.91 | 585.4 | 726.5
0.73 | 0.026147 | 138.26 | 587.2 | 727.7
0.74 | 0.027003 | 139.43 | 589 | 728.7
0.75 | 0.027933 | 140.78 | 590.8 | 729.7
0.76 | 0.028761 | 142.02 | 591.9 | 730.3
0.77 | 0.029713 | 143.39 | 593.6 | 731.1
0.78 | 0.030664 | 144.72 | 595 | 731.9
0.79 | 0.031758 | 146.05 | 596.3 | 732.4
0.8 | 0.032626 | 147.27 | 597.8 | 733.1
0.81 | 0.033681 | 148.69 | 599 | 733.8
0.82 | 0.034793 | 150.08 | 600.2 | 734.3
0.83 | 0.035856 | 151.42 | 601.4 | 734.9
0.84 | 0.036887 | 152.84 | 602.6 | 735.1
0.85 | 0.037903 | 153.94 | 604.2 | 735.5
0.86 | 0.039129 | 155.4 | 605.1 | 736.1
0.87 | 0.040254 | 156.83 | 606.2 | 736.3
0.88 | 0.041441 | 158.19 | 607.2 | 736.7
0.89 | 0.042762 | 159.67 | 608.3 | 737
0.9 | 0.043886 | 160.91 | 609.5 | 737.3
0.91 | 0.045047 | 162.44 | 610.5 | 737.5
0.92 | 0.046458 | 163.83 | 611.5 | 738.1
0.93 | 0.047848 | 165.31 | 612.6 | 737.9
0.94 | 0.049214 | 166.57 | 613.6 | 738.3
0.95 | 0.050348 | 168.08 | 614.7 | 738.3
0.96 | 0.051767 | 169.44 | 615.4 | 738.7
0.97 | 0.053418 | 170.96 | 616.6 | 739.3
0.98 | 0.054364 | 172.42 | 617.5 | 739.1
0.99 | 0.055988 | 173.69 | 618.6 | 739.5
1 | 0.05728 | 175.29 | 619.6 | 739.9