## I-V Characteristic (mA-mm)
VDS (V) | VGS = -0.300 V | VGS = 0.100 V | VGS = 0.500 V | VGS = 0.900 V
0 | 7.86e-05 | -0.36938 | -0.8167 | -5.236
0.01 | 0.0008866 | 7.87 | 16.221 | 13.192
0.02 | 0.0014871 | 15.692 | 33.294 | 31.689
0.03 | 0.0019399 | 22.721 | 49.851 | 49.621
0.04 | 0.0022908 | 29.326 | 66.66 | 67.97
0.05 | 0.0025659 | 35.305 | 83.16 | 85.75
0.06 | 0.0027771 | 40.7 | 99.63 | 103.7
0.07 | 0.0029796 | 45.592 | 116.03 | 121.68
0.08 | 0.0031517 | 49.923 | 131.9 | 139.15
0.09 | 0.0033079 | 53.802 | 148.09 | 156.83
0.1 | 0.0034495 | 57.1 | 163.73 | 174.14
0.11 | 0.0035923 | 60.23 | 179.24 | 191.32
0.12 | 0.0037335 | 62.86 | 194.36 | 208.26
0.13 | 0.0038552 | 65.24 | 209.15 | 224.87
0.14 | 0.0039966 | 67.42 | 224.19 | 241.93
0.15 | 0.0041367 | 69.3 | 238.39 | 258.18
0.16 | 0.0042606 | 70.99 | 252.41 | 274.21
0.17 | 0.0044223 | 72.49 | 266.42 | 290.44
0.18 | 0.0045719 | 73.93 | 279.64 | 306.03
0.19 | 0.0047373 | 75.14 | 292.87 | 321.54
0.2 | 0.0048741 | 76.48 | 305.65 | 336.87
0.21 | 0.0050329 | 77.69 | 318.04 | 351.96
0.22 | 0.0052014 | 78.83 | 329.9 | 366.45
0.23 | 0.0053528 | 80.09 | 341.8 | 381.28
0.24 | 0.005545 | 81.21 | 353.07 | 395.52
0.25 | 0.00568 | 82.62 | 363.83 | 409.33
0.26 | 0.005875 | 83.97 | 374.26 | 422.87
0.27 | 0.006082 | 85.29 | 384.57 | 436.16
0.28 | 0.006251 | 86.87 | 394.31 | 449.66
0.29 | 0.006467 | 88.05 | 403.42 | 462.12
0.3 | 0.006686 | 89.41 | 412.32 | 474.55
0.31 | 0.006859 | 90.7 | 421.08 | 487.02
0.32 | 0.007121 | 91.98 | 429.13 | 498.64
0.33 | 0.007335 | 93.04 | 437.1 | 510.3
0.34 | 0.007588 | 94.28 | 444.56 | 521.4
0.35 | 0.007782 | 95.4 | 451.82 | 532.45
0.36 | 0.00805 | 96.62 | 458.69 | 543.06
0.37 | 0.008285 | 97.72 | 465.15 | 553.25
0.38 | 0.008543 | 98.67 | 471.39 | 563.14
0.39 | 0.008818 | 99.89 | 477.39 | 572.7
0.4 | 0.009106 | 100.95 | 483.09 | 581.8
0.41 | 0.009415 | 102.04 | 488.38 | 590.8
0.42 | 0.009693 | 103.33 | 493.58 | 599.4
0.43 | 0.010041 | 104.15 | 498.58 | 607.8
0.44 | 0.010364 | 105.41 | 503.41 | 615.8
0.45 | 0.010725 | 106.42 | 507.91 | 623
0.46 | 0.011054 | 107.56 | 512.3 | 630.1
0.47 | 0.011465 | 108.69 | 516.48 | 637.3
0.48 | 0.011853 | 109.75 | 520.71 | 644.1
0.49 | 0.012246 | 110.91 | 524.59 | 650.5
0.5 | 0.012725 | 112.06 | 528.42 | 656.5
0.51 | 0.013171 | 113.18 | 532.13 | 661.9
0.52 | 0.013682 | 114.28 | 535.77 | 667.8
0.53 | 0.014142 | 115.55 | 539.32 | 672.9
0.54 | 0.014695 | 116.68 | 542.62 | 677.8
0.55 | 0.015209 | 117.89 | 545.96 | 682.4
0.56 | 0.015843 | 119.19 | 549.15 | 686.8
0.57 | 0.016355 | 120.24 | 552.26 | 690.9
0.58 | 0.016977 | 121.52 | 555.21 | 695.2
0.59 | 0.017659 | 122.75 | 558.16 | 698.8
0.6 | 0.018265 | 123.99 | 561.03 | 702.4
0.61 | 0.019017 | 125.34 | 563.67 | 705.6
0.62 | 0.019706 | 126.46 | 566.34 | 708.5
0.63 | 0.020448 | 127.81 | 568.85 | 711.4
0.64 | 0.021108 | 129.13 | 571.1 | 713.9
0.65 | 0.021937 | 130.42 | 573.6 | 716.2
0.66 | 0.022709 | 131.63 | 575.7 | 718.5
0.67 | 0.023526 | 132.93 | 578.2 | 720.3
0.68 | 0.024302 | 134.25 | 580 | 722.1
0.69 | 0.025224 | 135.49 | 581.9 | 723.6
0.7 | 0.02608 | 136.89 | 584 | 725.4
0.71 | 0.026926 | 138.04 | 586 | 726.9
0.72 | 0.027954 | 139.43 | 588 | 727.9
0.73 | 0.028846 | 140.74 | 589.4 | 729.1
0.74 | 0.029912 | 141.98 | 591 | 730.1
0.75 | 0.030779 | 143.43 | 592.9 | 731.1
0.76 | 0.031817 | 144.58 | 594.2 | 731.9
0.77 | 0.032931 | 145.99 | 595.8 | 733.1
0.78 | 0.033923 | 147.29 | 597.4 | 733.5
0.79 | 0.034941 | 148.62 | 598.8 | 734.5
0.8 | 0.036074 | 149.9 | 599.9 | 734.7
0.81 | 0.037262 | 151.35 | 601.4 | 735.5
0.82 | 0.038329 | 152.68 | 602.6 | 735.9
0.83 | 0.039653 | 154.05 | 603.8 | 736.3
0.84 | 0.040761 | 155.52 | 605.1 | 737
0.85 | 0.042173 | 156.67 | 606.2 | 737.5
0.86 | 0.043254 | 158.21 | 607.4 | 737.7
0.87 | 0.044595 | 159.59 | 608.6 | 738.3
0.88 | 0.045927 | 161.02 | 609.6 | 738.6
0.89 | 0.047125 | 162.51 | 610.6 | 738.7
0.9 | 0.048626 | 163.67 | 611.8 | 739.3
0.91 | 0.050004 | 165.33 | 613.1 | 739.5
0.92 | 0.051389 | 166.65 | 613.8 | 739.7
0.93 | 0.052617 | 168.17 | 614.8 | 739.9
0.94 | 0.054286 | 169.58 | 615.9 | 740.2
0.95 | 0.055869 | 170.99 | 617 | 740.3
0.96 | 0.05736 | 172.49 | 617.9 | 740.7
0.97 | 0.05884 | 173.97 | 618.8 | 741.1
0.98 | 0.0603 | 175.43 | 619.8 | 741.1
0.99 | 0.06216 | 176.8 | 620.7 | 741.1
1 | 0.06358 | 178.36 | 622 | 741.5