## I-V Characteristic (mA-mm)
VDS (V) | VGS = -0.300 V | VGS = 0.100 V | VGS = 0.500 V | VGS = 0.900 V
0 | 6.313e-05 | -0.39891 | -0.6033 | -5.104
0.01 | 0.0009684 | 8.027 | 16.318 | 13.328
0.02 | 0.0016382 | 15.753 | 33.047 | 31.406
0.03 | 0.0021415 | 23.071 | 49.821 | 49.524
0.04 | 0.0025342 | 29.772 | 66.68 | 67.58
0.05 | 0.0028454 | 35.852 | 83.02 | 85.55
0.06 | 0.0030951 | 41.334 | 99.72 | 104.02
0.07 | 0.0033199 | 46.376 | 116.11 | 121.59
0.08 | 0.0035075 | 50.785 | 131.9 | 138.87
0.09 | 0.0036821 | 54.722 | 147.81 | 156.49
0.1 | 0.00385 | 58.17 | 163.75 | 173.95
0.11 | 0.0040114 | 61.27 | 179.42 | 191.22
0.12 | 0.004172 | 64 | 194.26 | 208.07
0.13 | 0.0043124 | 66.52 | 209.29 | 225.08
0.14 | 0.0044608 | 68.71 | 224.14 | 241.56
0.15 | 0.0046219 | 70.71 | 238.21 | 257.58
0.16 | 0.0047617 | 72.45 | 252.53 | 274.17
0.17 | 0.0049516 | 74.05 | 266.48 | 290.09
0.18 | 0.0051055 | 75.48 | 279.73 | 305.49
0.19 | 0.0052846 | 76.85 | 292.82 | 321.12
0.2 | 0.005448 | 78.21 | 305.71 | 336.73
0.21 | 0.0056303 | 79.31 | 318.29 | 351.48
0.22 | 0.005692 | 80.59 | 330.06 | 365.99
0.23 | 0.005904 | 81.86 | 341.76 | 380.79
0.24 | 0.006109 | 83.16 | 353.32 | 394.92
0.25 | 0.006321 | 84.62 | 364.16 | 408.75
0.26 | 0.006519 | 85.87 | 374.41 | 422.23
0.27 | 0.006723 | 87.42 | 384.83 | 435.94
0.28 | 0.006985 | 88.82 | 394.54 | 448.81
0.29 | 0.007217 | 90.08 | 403.61 | 461.24
0.3 | 0.007459 | 91.52 | 412.77 | 474.26
0.31 | 0.00768 | 92.77 | 421.55 | 486.23
0.32 | 0.007927 | 94.16 | 429.64 | 497.75
0.33 | 0.008182 | 95.27 | 437.54 | 509.44
0.34 | 0.008434 | 96.55 | 445.07 | 520.78
0.35 | 0.008711 | 97.58 | 452.5 | 531.67
0.36 | 0.008985 | 98.87 | 459.36 | 542.01
0.37 | 0.009278 | 99.95 | 465.79 | 552.24
0.38 | 0.009527 | 101.08 | 472.04 | 562.34
0.39 | 0.009862 | 102.26 | 478.19 | 571.8
0.4 | 0.010166 | 103.22 | 483.95 | 580.8
0.41 | 0.010522 | 104.39 | 489.24 | 589.8
0.42 | 0.010854 | 105.49 | 494.45 | 598.2
0.43 | 0.011218 | 106.67 | 499.6 | 606.7
0.44 | 0.011598 | 107.87 | 504.35 | 614.6
0.45 | 0.011953 | 108.83 | 508.86 | 621.9
0.46 | 0.012382 | 110.09 | 513.29 | 629.2
0.47 | 0.012797 | 111.14 | 517.53 | 636.4
0.48 | 0.013257 | 112.3 | 521.83 | 642.9
0.49 | 0.013678 | 113.46 | 525.7 | 649.2
0.5 | 0.014215 | 114.6 | 529.54 | 655
0.51 | 0.014756 | 115.81 | 533.24 | 661.2
0.52 | 0.015298 | 116.99 | 537.01 | 666.6
0.53 | 0.015861 | 118.19 | 540.5 | 671.5
0.54 | 0.016492 | 119.29 | 543.83 | 676.6
0.55 | 0.017122 | 120.51 | 547.14 | 681.4
0.56 | 0.017735 | 121.84 | 550.44 | 685.9
0.57 | 0.018451 | 123.03 | 553.57 | 690.2
0.58 | 0.019149 | 124.46 | 556.43 | 694
0.59 | 0.019874 | 125.44 | 559.36 | 697.3
0.6 | 0.020588 | 126.81 | 562.33 | 701.3
0.61 | 0.021355 | 128.13 | 565.11 | 704.4
0.62 | 0.022194 | 129.36 | 567.7 | 707.5
0.63 | 0.022957 | 130.68 | 569.9 | 710
0.64 | 0.023847 | 131.96 | 572.7 | 712.8
0.65 | 0.024632 | 133.26 | 575 | 715.3
0.66 | 0.025654 | 134.61 | 577 | 717.2
0.67 | 0.026434 | 135.85 | 579.4 | 719.2
0.68 | 0.0275 | 137.1 | 581.4 | 721
0.69 | 0.028423 | 138.47 | 583.6 | 722.8
0.7 | 0.029396 | 139.82 | 585.6 | 724.3
0.71 | 0.030322 | 141.09 | 587.6 | 725.8
0.72 | 0.031408 | 142.47 | 589.4 | 727.1
0.73 | 0.032465 | 143.64 | 591 | 728.1
0.74 | 0.033517 | 145.06 | 592.6 | 729.3
0.75 | 0.034613 | 146.39 | 594.2 | 730.3
0.76 | 0.035843 | 147.71 | 595.8 | 731.1
0.77 | 0.037036 | 149.11 | 597.6 | 731.9
0.78 | 0.038005 | 150.3 | 598.8 | 732.9
0.79 | 0.039336 | 151.72 | 600.3 | 733.5
0.8 | 0.04067 | 153.08 | 601.4 | 733.9
0.81 | 0.04191 | 154.48 | 602.8 | 734.9
0.82 | 0.043135 | 155.75 | 604.2 | 735.1
0.83 | 0.044531 | 157.16 | 605.5 | 735.7
0.84 | 0.045859 | 158.59 | 606.6 | 736.1
0.85 | 0.047068 | 160 | 607.8 | 736.7
0.86 | 0.048555 | 161.42 | 609 | 737.3
0.87 | 0.05016 | 162.62 | 609.8 | 737.5
0.88 | 0.051583 | 164.17 | 611 | 738.1
0.89 | 0.052908 | 165.63 | 612.2 | 738.1
0.9 | 0.054611 | 167.06 | 613.3 | 738.3
0.91 | 0.056015 | 168.66 | 614.3 | 739
0.92 | 0.05758 | 169.86 | 615.4 | 738.8
0.93 | 0.05928 | 171.45 | 616.5 | 739.3
0.94 | 0.06096 | 172.88 | 617.4 | 739.7
0.95 | 0.06269 | 174.43 | 618.6 | 739.9
0.96 | 0.06439 | 175.84 | 619.5 | 740.5
0.97 | 0.06599 | 177.31 | 620.6 | 740.5
0.98 | 0.0678 | 178.8 | 621.4 | 740.9
0.99 | 0.06972 | 180.3 | 622.7 | 740.9
1 | 0.07135 | 181.79 | 623.6 | 741.3