## I-V Characteristic (mA-mm)
VDS (V) | VGS = -0.300 V | VGS = 0.100 V | VGS = 0.500 V | VGS = 0.900 V
0 | 6.761e-05 | -0.36983 | -0.5362 | -5.0096
0.01 | 0.0009641 | 8.028 | 16.206 | 13.35
0.02 | 0.0016267 | 15.768 | 32.942 | 31.348
0.03 | 0.0021318 | 23.045 | 49.717 | 49.543
0.04 | 0.002517 | 29.737 | 66.54 | 67.31
0.05 | 0.002831 | 35.837 | 82.88 | 85.71
0.06 | 0.0030834 | 41.403 | 99.07 | 103.38
0.07 | 0.0032998 | 46.4 | 115.89 | 120.97
0.08 | 0.0034884 | 50.79 | 131.47 | 138.48
0.09 | 0.0036576 | 54.777 | 147.25 | 156.23
0.1 | 0.0038207 | 58.14 | 163.11 | 173.4
0.11 | 0.0039646 | 61.27 | 178.76 | 190.44
0.12 | 0.0041273 | 64.08 | 193.68 | 207.39
0.13 | 0.0042721 | 66.55 | 208.57 | 224.24
0.14 | 0.0044168 | 68.71 | 223.36 | 240.77
0.15 | 0.0045806 | 70.77 | 237.68 | 257.02
0.16 | 0.0047337 | 72.56 | 251.87 | 273.33
0.17 | 0.0048989 | 74.05 | 265.63 | 289.22
0.18 | 0.0050579 | 75.55 | 278.96 | 304.4
0.19 | 0.005235 | 76.92 | 292 | 320.48
0.2 | 0.0054076 | 78.21 | 304.66 | 335.54
0.21 | 0.0055597 | 79.52 | 317.44 | 350.24
0.22 | 0.00571 | 80.66 | 329.19 | 364.96
0.23 | 0.005912 | 81.92 | 340.82 | 379.65
0.24 | 0.006118 | 83.15 | 352.25 | 393.71
0.25 | 0.006295 | 84.54 | 363.1 | 407.42
0.26 | 0.006515 | 85.95 | 373.42 | 421.15
0.27 | 0.006716 | 87.37 | 383.55 | 434.56
0.28 | 0.006946 | 88.8 | 393.4 | 447.5
0.29 | 0.007175 | 90.2 | 402.66 | 460.12
0.3 | 0.007409 | 91.64 | 411.59 | 472.73
0.31 | 0.007648 | 92.74 | 420.32 | 484.82
0.32 | 0.007862 | 94.08 | 428.52 | 496.42
0.33 | 0.008131 | 95.35 | 436.38 | 508.27
0.34 | 0.008384 | 96.54 | 443.89 | 519.45
0.35 | 0.008669 | 97.81 | 451.22 | 530.2
0.36 | 0.008911 | 98.75 | 458.15 | 540.7
0.37 | 0.009207 | 99.97 | 464.63 | 550.82
0.38 | 0.009511 | 101.1 | 470.86 | 561
0.39 | 0.009813 | 102.22 | 476.89 | 570.3
0.4 | 0.01011 | 103.42 | 482.66 | 579.6
0.41 | 0.01044 | 104.4 | 488.04 | 588.2
0.42 | 0.010768 | 105.53 | 493.21 | 597.2
0.43 | 0.011061 | 106.77 | 498.16 | 605.4
0.44 | 0.011458 | 107.9 | 503.08 | 613.5
0.45 | 0.011843 | 108.86 | 507.7 | 620.7
0.46 | 0.012275 | 110.02 | 511.97 | 628.1
0.47 | 0.01266 | 111.16 | 516.18 | 634.9
0.48 | 0.01308 | 112.3 | 520.47 | 641.6
0.49 | 0.013553 | 113.48 | 524.37 | 647.9
0.5 | 0.014074 | 114.52 | 528.18 | 653.9
0.51 | 0.014613 | 115.77 | 531.95 | 659.7
0.52 | 0.01511 | 116.96 | 535.65 | 665.3
0.53 | 0.015663 | 118.18 | 539.22 | 670.6
0.54 | 0.016174 | 119.44 | 542.52 | 675.6
0.55 | 0.016842 | 120.46 | 545.83 | 680.4
0.56 | 0.017499 | 121.78 | 549.14 | 684.5
0.57 | 0.018206 | 123.06 | 552.29 | 688.8
0.58 | 0.018846 | 124.36 | 555.21 | 693
0.59 | 0.019572 | 125.51 | 558.12 | 696.6
0.6 | 0.020383 | 126.85 | 561.03 | 700
0.61 | 0.021088 | 128.05 | 563.81 | 703.2
0.62 | 0.021861 | 129.41 | 566.46 | 706.4
0.63 | 0.022744 | 130.62 | 568.89 | 709.3
0.64 | 0.023638 | 131.86 | 571.3 | 711.9
0.65 | 0.024336 | 133.21 | 573.9 | 714.1
0.66 | 0.025333 | 134.52 | 575.8 | 716.2
0.67 | 0.026198 | 135.91 | 578.2 | 718.5
0.68 | 0.027225 | 137.35 | 580.2 | 720.4
0.69 | 0.028014 | 138.47 | 582.2 | 722
0.7 | 0.029107 | 139.83 | 584.4 | 723.6
0.71 | 0.030102 | 141.2 | 586 | 725.1
0.72 | 0.031109 | 142.46 | 588 | 726
0.73 | 0.032247 | 143.83 | 589.8 | 727.4
0.74 | 0.033253 | 145.11 | 591.4 | 728.3
0.75 | 0.034407 | 146.43 | 593 | 729.2
0.76 | 0.035406 | 147.77 | 594.3 | 730.3
0.77 | 0.036684 | 149.09 | 596.2 | 731.3
0.78 | 0.037908 | 150.33 | 597.4 | 731.9
0.79 | 0.03905 | 151.76 | 598.9 | 732.9
0.8 | 0.040257 | 153.18 | 600.2 | 733.5
0.81 | 0.041534 | 154.45 | 601.9 | 733.9
0.82 | 0.04294 | 156.01 | 603.1 | 734.9
0.83 | 0.044105 | 157.15 | 604.4 | 735.1
0.84 | 0.045394 | 158.65 | 605.4 | 735.5
0.85 | 0.046934 | 160.08 | 606.7 | 735.9
0.86 | 0.048352 | 161.35 | 607.8 | 736.3
0.87 | 0.04967 | 162.93 | 609 | 737
0.88 | 0.051242 | 164.21 | 610 | 737.3
0.89 | 0.052725 | 165.69 | 611 | 737.5
0.9 | 0.054076 | 167.17 | 612.2 | 738.1
0.91 | 0.055646 | 168.66 | 613.2 | 738.3
0.92 | 0.05744 | 170.02 | 614.3 | 738.5
0.93 | 0.05865 | 171.52 | 615.1 | 738.7
0.94 | 0.06056 | 173.01 | 616.5 | 739.3
0.95 | 0.06194 | 174.43 | 617.4 | 739.5
0.96 | 0.06391 | 175.96 | 618.3 | 739.7
0.97 | 0.06531 | 177.23 | 619.5 | 739.9
0.98 | 0.06706 | 178.91 | 620.3 | 740
0.99 | 0.06904 | 180.37 | 621.3 | 740.3
1 | 0.0709 | 181.78 | 622.4 | 740.5