## I-V Characteristic (mA-mm)
VDS (V) | VGS = -0.300 V | VGS = 0.100 V | VGS = 0.500 V | VGS = 0.900 V
0 | 6.721e-05 | -0.36915 | -0.9196 | -5.32
0.01 | 0.0008925 | 8.013 | 16.214 | 13.238
0.02 | 0.0014903 | 15.628 | 32.996 | 31.216
0.03 | 0.0019399 | 22.798 | 49.652 | 49.261
0.04 | 0.0022939 | 29.472 | 66.48 | 67.54
0.05 | 0.0025677 | 35.4 | 82.86 | 85.53
0.06 | 0.0027956 | 40.868 | 99.04 | 103.18
0.07 | 0.0029923 | 45.815 | 115.65 | 120.91
0.08 | 0.0031486 | 50.144 | 131.72 | 138.81
0.09 | 0.0033178 | 53.984 | 147.21 | 156.01
0.1 | 0.003455 | 57.34 | 162.83 | 173.08
0.11 | 0.0035999 | 60.41 | 178.56 | 190.47
0.12 | 0.0037363 | 63.17 | 193.88 | 207.71
0.13 | 0.0038718 | 65.5 | 208.41 | 224.12
0.14 | 0.0040141 | 67.62 | 223.12 | 240.67
0.15 | 0.0041507 | 69.51 | 237.73 | 257.3
0.16 | 0.0042938 | 71.21 | 251.3 | 273.21
0.17 | 0.0044377 | 72.81 | 265.36 | 289.32
0.18 | 0.004574 | 74.09 | 278.79 | 304.83
0.19 | 0.0047355 | 75.48 | 291.73 | 320.42
0.2 | 0.0048935 | 76.74 | 304.45 | 335.45
0.21 | 0.0050521 | 77.88 | 316.97 | 350.36
0.22 | 0.0052049 | 79.08 | 328.97 | 365.48
0.23 | 0.0053834 | 80.25 | 340.44 | 379.61
0.24 | 0.0055631 | 81.43 | 351.69 | 393.73
0.25 | 0.005698 | 82.78 | 362.7 | 407.83
0.26 | 0.005865 | 84.12 | 373.1 | 421.36
0.27 | 0.006083 | 85.43 | 383.02 | 434.62
0.28 | 0.006272 | 86.91 | 392.86 | 447.71
0.29 | 0.006494 | 88.18 | 402.11 | 460.56
0.3 | 0.006672 | 89.55 | 410.81 | 472.86
0.31 | 0.00689 | 90.84 | 419.64 | 485.23
0.32 | 0.007108 | 91.91 | 427.89 | 497.02
0.33 | 0.007333 | 93.16 | 435.65 | 508.57
0.34 | 0.007586 | 94.39 | 443.07 | 519.6
0.35 | 0.0078 | 95.51 | 450.2 | 530.35
0.36 | 0.008067 | 96.67 | 457.29 | 541.34
0.37 | 0.008275 | 97.71 | 463.68 | 551.44
0.38 | 0.008573 | 98.89 | 469.85 | 561.17
0.39 | 0.008831 | 100 | 475.77 | 570.7
0.4 | 0.009151 | 101.06 | 481.59 | 580.2
0.41 | 0.00942 | 102.13 | 486.98 | 589.2
0.42 | 0.0097 | 103.26 | 492.05 | 597.4
0.43 | 0.01003 | 104.34 | 497.04 | 605.5
0.44 | 0.010313 | 105.39 | 501.95 | 613.6
0.45 | 0.010674 | 106.53 | 506.44 | 621.4
0.46 | 0.011043 | 107.53 | 510.76 | 628.4
0.47 | 0.011432 | 108.58 | 515.04 | 635.5
0.48 | 0.011755 | 109.76 | 519.21 | 641.9
0.49 | 0.012221 | 110.88 | 523.23 | 648.5
0.5 | 0.012636 | 112.06 | 526.94 | 654.6
0.51 | 0.013115 | 113.1 | 530.65 | 660.1
0.52 | 0.013593 | 114.37 | 534.38 | 666
0.53 | 0.014108 | 115.49 | 537.92 | 671
0.54 | 0.014631 | 116.64 | 541.23 | 676
0.55 | 0.015128 | 117.91 | 544.47 | 680.4
0.56 | 0.015771 | 119 | 547.78 | 685
0.57 | 0.016387 | 120.27 | 550.89 | 689.2
0.58 | 0.016981 | 121.54 | 553.85 | 693.1
0.59 | 0.017564 | 122.76 | 556.67 | 696.8
0.6 | 0.018269 | 123.91 | 559.56 | 700.3
0.61 | 0.018928 | 125.22 | 562.37 | 703.4
0.62 | 0.019558 | 126.41 | 564.99 | 706.6
0.63 | 0.02036 | 127.77 | 567.49 | 709.3
0.64 | 0.021088 | 129.06 | 569.89 | 712.1
0.65 | 0.02185 | 130.18 | 572.3 | 714.4
0.66 | 0.02255 | 131.52 | 574.4 | 716.5
0.67 | 0.023371 | 132.92 | 576.6 | 718.6
0.68 | 0.024244 | 134.16 | 578.6 | 720.2
0.69 | 0.025153 | 135.58 | 580.8 | 722
0.7 | 0.025988 | 136.69 | 582.8 | 723.5
0.71 | 0.026832 | 138.03 | 584.6 | 725.3
0.72 | 0.02776 | 139.36 | 586.2 | 726
0.73 | 0.028638 | 140.63 | 588.2 | 727.4
0.74 | 0.029575 | 141.98 | 589.6 | 728.6
0.75 | 0.030555 | 143.2 | 591.4 | 729.2
0.76 | 0.031695 | 144.52 | 593 | 730.3
0.77 | 0.032511 | 145.83 | 594.3 | 731.3
0.78 | 0.033636 | 147.21 | 595.8 | 731.9
0.79 | 0.0348 | 148.41 | 597.2 | 732.5
0.8 | 0.035813 | 149.85 | 598.3 | 733.1
0.81 | 0.036846 | 151.2 | 599.8 | 733.9
0.82 | 0.038024 | 152.46 | 601 | 734.5
0.83 | 0.039274 | 153.99 | 602.2 | 734.9
0.84 | 0.040294 | 155.09 | 603.7 | 735.1
0.85 | 0.041561 | 156.68 | 604.8 | 736.1
0.86 | 0.042817 | 158.05 | 606 | 736.3
0.87 | 0.044064 | 159.46 | 607.2 | 736.5
0.88 | 0.045183 | 160.89 | 608.3 | 736.9
0.89 | 0.046664 | 162.23 | 609.2 | 737.1
0.9 | 0.047803 | 163.69 | 610.3 | 737.5
0.91 | 0.049296 | 165.09 | 611.4 | 737.9
0.92 | 0.050544 | 166.55 | 612.4 | 738.3
0.93 | 0.052024 | 167.81 | 613.4 | 738.3
0.94 | 0.053459 | 169.42 | 614.4 | 738.6
0.95 | 0.054967 | 170.9 | 615.4 | 738.9
0.96 | 0.056347 | 172.32 | 616.6 | 739.3
0.97 | 0.05822 | 173.8 | 617.5 | 739.5
0.98 | 0.0594 | 175.07 | 618.6 | 739.5
0.99 | 0.06114 | 176.6 | 619.7 | 740.1
1 | 0.0628 | 178.07 | 620.4 | 740.2