## I-V Characteristic (mA-mm)
VDS (V) | VGS = -0.300 V | VGS = 0.100 V | VGS = 0.500 V | VGS = 0.900 V
0 | 6.166e-05 | -0.38555 | -0.5491 | -5.0461
0.01 | 0.0009301 | 8.064 | 16.205 | 13.234
0.02 | 0.0015706 | 15.816 | 32.929 | 31.358
0.03 | 0.0020541 | 22.955 | 49.605 | 49.589
0.04 | 0.0024248 | 29.619 | 66.62 | 67.49
0.05 | 0.0027241 | 35.685 | 82.84 | 85.87
0.06 | 0.0029657 | 41.244 | 99.19 | 103.18
0.07 | 0.0031753 | 46.127 | 115.95 | 121
0.08 | 0.0033529 | 50.531 | 131.68 | 138.88
0.09 | 0.0035157 | 54.515 | 147.25 | 156.13
0.1 | 0.0036732 | 57.87 | 163.09 | 173.28
0.11 | 0.0038172 | 60.95 | 179.04 | 190.73
0.12 | 0.0039693 | 63.68 | 193.72 | 207.58
0.13 | 0.0041094 | 66.06 | 208.62 | 224.07
0.14 | 0.0042538 | 68.34 | 223.54 | 241
0.15 | 0.0044111 | 70.25 | 237.77 | 257.48
0.16 | 0.0045636 | 71.95 | 251.86 | 273.27
0.17 | 0.0047165 | 73.54 | 265.73 | 289.1
0.18 | 0.0048658 | 74.98 | 279.03 | 304.93
0.19 | 0.0050246 | 76.26 | 292.05 | 320.7
0.2 | 0.0051978 | 77.49 | 304.73 | 335.45
0.21 | 0.005352 | 78.76 | 317.47 | 350.49
0.22 | 0.0055331 | 79.87 | 329.22 | 365.39
0.23 | 0.005675 | 81.11 | 340.8 | 379.56
0.24 | 0.005852 | 82.34 | 352.25 | 393.77
0.25 | 0.006059 | 83.73 | 363.2 | 407.87
0.26 | 0.006256 | 85.17 | 373.42 | 421.19
0.27 | 0.006467 | 86.41 | 383.56 | 434.47
0.28 | 0.006668 | 87.86 | 393.42 | 447.88
0.29 | 0.00685 | 89.25 | 402.59 | 460.54
0.3 | 0.007085 | 90.56 | 411.53 | 472.72
0.31 | 0.007311 | 91.98 | 420.33 | 484.93
0.32 | 0.007533 | 93.02 | 428.41 | 496.88
0.33 | 0.007761 | 94.31 | 436.22 | 508.62
0.34 | 0.008012 | 95.51 | 443.68 | 519.45
0.35 | 0.008265 | 96.7 | 451.06 | 530.24
0.36 | 0.008537 | 97.72 | 457.92 | 541.11
0.37 | 0.008768 | 98.91 | 464.39 | 551.21
0.38 | 0.009065 | 100.03 | 470.58 | 561.06
0.39 | 0.009355 | 101.14 | 476.65 | 570.2
0.4 | 0.009621 | 102.3 | 482.39 | 579.8
0.41 | 0.009971 | 103.22 | 487.7 | 588.9
0.42 | 0.010264 | 104.38 | 492.85 | 597.4
0.43 | 0.010621 | 105.55 | 497.96 | 605.4
0.44 | 0.010942 | 106.67 | 502.8 | 613.4
0.45 | 0.011282 | 107.8 | 507.3 | 621.3
0.46 | 0.011662 | 108.81 | 511.68 | 628.1
0.47 | 0.012059 | 109.97 | 516 | 635.1
0.48 | 0.01247 | 111.12 | 520.27 | 641.9
0.49 | 0.012932 | 112.28 | 524.14 | 648.5
0.5 | 0.013408 | 113.37 | 527.93 | 654.2
0.51 | 0.013826 | 114.5 | 531.79 | 660
0.52 | 0.014361 | 115.67 | 535.48 | 665.4
0.53 | 0.014857 | 116.87 | 539 | 670.9
0.54 | 0.015493 | 118.01 | 542.37 | 675.8
0.55 | 0.016041 | 119.13 | 545.67 | 680.4
0.56 | 0.016681 | 120.45 | 549.04 | 685
0.57 | 0.017307 | 121.72 | 552.16 | 689.2
0.58 | 0.017936 | 122.96 | 555.04 | 693.1
0.59 | 0.018586 | 124.27 | 558.02 | 696.5
0.6 | 0.0193 | 125.36 | 560.94 | 700.3
0.61 | 0.020062 | 126.69 | 563.69 | 703.4
0.62 | 0.020687 | 128.01 | 566.31 | 706.5
0.63 | 0.021525 | 129.21 | 568.76 | 709.3
0.64 | 0.022376 | 130.58 | 571.2 | 712.1
0.65 | 0.023181 | 131.83 | 573.5 | 714.4
0.66 | 0.023925 | 133.13 | 575.8 | 716.9
0.67 | 0.024821 | 134.42 | 578.2 | 718.8
0.68 | 0.025657 | 135.79 | 580.2 | 720.7
0.69 | 0.026499 | 136.99 | 582.1 | 722.1
0.7 | 0.027413 | 138.32 | 584.2 | 723.8
0.71 | 0.028366 | 139.67 | 586.2 | 725.3
0.72 | 0.029449 | 140.9 | 588 | 726.5
0.73 | 0.0303 | 142.35 | 589.8 | 727.9
0.74 | 0.031327 | 143.43 | 591.1 | 728.9
0.75 | 0.032393 | 144.9 | 593 | 729.9
0.76 | 0.033478 | 146.27 | 594.3 | 730.7
0.77 | 0.034546 | 147.51 | 596.2 | 731.7
0.78 | 0.03564 | 148.98 | 597.4 | 732.5
0.79 | 0.036768 | 150.14 | 598.8 | 733.1
0.8 | 0.037858 | 151.56 | 600.3 | 733.8
0.81 | 0.039181 | 152.96 | 601.5 | 734.5
0.82 | 0.040399 | 154.36 | 602.8 | 735
0.83 | 0.041716 | 155.64 | 604.2 | 735.4
0.84 | 0.042696 | 157.03 | 605 | 735.9
0.85 | 0.044105 | 158.43 | 606.7 | 736.3
0.86 | 0.045276 | 159.87 | 607.6 | 737
0.87 | 0.046586 | 161.34 | 608.9 | 737.5
0.88 | 0.047891 | 162.55 | 610.1 | 737.9
0.89 | 0.049414 | 164.13 | 610.8 | 738.1
0.9 | 0.050845 | 165.51 | 612.2 | 738.3
0.91 | 0.052006 | 167 | 613 | 738.7
0.92 | 0.053657 | 168.54 | 614.2 | 738.9
0.93 | 0.055173 | 169.79 | 615.1 | 739.1
0.94 | 0.056741 | 171.36 | 616.3 | 739.7
0.95 | 0.05827 | 172.77 | 617.2 | 739.9
0.96 | 0.05992 | 174.24 | 618.3 | 740.2
0.97 | 0.06142 | 175.83 | 619.5 | 740.3
0.98 | 0.06294 | 177.25 | 620.2 | 740.7
0.99 | 0.06465 | 178.8 | 621.4 | 741.1
1 | 0.0662 | 180.25 | 622.3 | 740.9