## I-V Characteristic (mA-mm)
VDS (V) | VGS = -0.300 V | VGS = 0.100 V | VGS = 0.500 V | VGS = 0.900 V
0 | 6.09e-05 | -0.37694 | -0.5227 | -5.0171
0.01 | 0.0009307 | 7.905 | 16.101 | 13.29
0.02 | 0.0015615 | 15.632 | 32.846 | 31.21
0.03 | 0.0020391 | 22.81 | 49.549 | 49.444
0.04 | 0.0024154 | 29.405 | 66.38 | 67.22
0.05 | 0.0027146 | 35.42 | 82.86 | 85.43
0.06 | 0.0029585 | 40.837 | 98.91 | 103.18
0.07 | 0.0031657 | 45.777 | 115.33 | 120.8
0.08 | 0.003335 | 50.079 | 131.36 | 138.28
0.09 | 0.003508 | 53.951 | 146.94 | 155.73
0.1 | 0.0036659 | 57.27 | 162.54 | 172.99
0.11 | 0.0038158 | 60.31 | 178.39 | 189.96
0.12 | 0.0039586 | 63.09 | 193.24 | 206.82
0.13 | 0.0041 | 65.42 | 208.04 | 223.7
0.14 | 0.0042595 | 67.54 | 222.64 | 240.27
0.15 | 0.0044018 | 69.43 | 237.05 | 256.38
0.16 | 0.0045504 | 71.17 | 251.08 | 272.57
0.17 | 0.0047032 | 72.65 | 264.65 | 288.36
0.18 | 0.0048524 | 74.03 | 278.14 | 303.61
0.19 | 0.0050294 | 75.4 | 291.21 | 319.52
0.2 | 0.0051941 | 76.64 | 303.65 | 334.69
0.21 | 0.0053727 | 77.78 | 316.16 | 349.39
0.22 | 0.0055431 | 78.82 | 328.13 | 363.91
0.23 | 0.005679 | 80.07 | 339.6 | 378.41
0.24 | 0.005864 | 81.31 | 350.78 | 392.66
0.25 | 0.006069 | 82.59 | 361.77 | 406.17
0.26 | 0.006241 | 84.03 | 372.06 | 419.67
0.27 | 0.006483 | 85.29 | 382.05 | 433.14
0.28 | 0.006684 | 86.75 | 391.79 | 446.03
0.29 | 0.006927 | 88.12 | 400.97 | 458.65
0.3 | 0.007128 | 89.4 | 409.81 | 471.16
0.31 | 0.007351 | 90.66 | 418.36 | 483.18
0.32 | 0.007597 | 91.86 | 426.51 | 494.77
0.33 | 0.007809 | 93.13 | 434.33 | 506.49
0.34 | 0.008057 | 94.33 | 441.68 | 517.63
0.35 | 0.008319 | 95.45 | 448.83 | 528.34
0.36 | 0.008593 | 96.54 | 455.77 | 538.77
0.37 | 0.008834 | 97.67 | 462.2 | 548.82
0.38 | 0.009121 | 98.83 | 468.26 | 558.95
0.39 | 0.009407 | 99.94 | 474.14 | 568.31
0.4 | 0.009724 | 101.04 | 479.94 | 577
0.41 | 0.009994 | 102.02 | 485.3 | 586.4
0.42 | 0.010304 | 103.19 | 490.38 | 594.3
0.43 | 0.010666 | 104.23 | 495.29 | 603.1
0.44 | 0.01098 | 105.35 | 500.15 | 610.8
0.45 | 0.011361 | 106.57 | 504.71 | 618.3
0.46 | 0.011751 | 107.53 | 509.03 | 625.5
0.47 | 0.012153 | 108.74 | 513.31 | 632.7
0.48 | 0.01255 | 109.93 | 517.55 | 639.1
0.49 | 0.013025 | 111.02 | 521.43 | 645.3
0.5 | 0.01347 | 112.13 | 525.29 | 651.4
0.51 | 0.013966 | 113.33 | 529 | 656.9
0.52 | 0.014489 | 114.43 | 532.66 | 662.6
0.53 | 0.015029 | 115.55 | 536.26 | 667.7
0.54 | 0.015623 | 116.87 | 539.57 | 672.5
0.55 | 0.016134 | 117.91 | 542.89 | 677.2
0.56 | 0.01677 | 119.22 | 546.18 | 681.8
0.57 | 0.017475 | 120.49 | 549.34 | 685.9
0.58 | 0.018141 | 121.74 | 552.25 | 690
0.59 | 0.018726 | 123.01 | 555.21 | 693.4
0.6 | 0.019537 | 124.17 | 558.06 | 696.8
0.61 | 0.020198 | 125.55 | 560.82 | 700
0.62 | 0.020973 | 126.83 | 563.48 | 703.2
0.63 | 0.021825 | 128.13 | 565.94 | 705.9
0.64 | 0.022537 | 129.41 | 568.48 | 708.4
0.65 | 0.023462 | 130.68 | 570.7 | 710.8
0.66 | 0.024153 | 132.06 | 572.9 | 713
0.67 | 0.025123 | 133.37 | 575 | 715.2
0.68 | 0.026015 | 134.66 | 577.3 | 717.1
0.69 | 0.026965 | 135.85 | 579.1 | 718.7
0.7 | 0.027778 | 137.19 | 581.4 | 720.1
0.71 | 0.028715 | 138.55 | 583.2 | 721.6
0.72 | 0.029744 | 139.88 | 585 | 722.9
0.73 | 0.030617 | 141.26 | 586.7 | 724
0.74 | 0.031749 | 142.46 | 588.5 | 725.3
0.75 | 0.032789 | 143.82 | 589.9 | 726
0.76 | 0.033911 | 145.21 | 591.7 | 727.1
0.77 | 0.034952 | 146.53 | 593.1 | 728.1
0.78 | 0.035988 | 147.93 | 594.9 | 728.7
0.79 | 0.037123 | 149.17 | 595.8 | 729.2
0.8 | 0.038428 | 150.55 | 597.6 | 729.9
0.81 | 0.039534 | 151.95 | 598.8 | 730.9
0.82 | 0.040777 | 153.34 | 599.8 | 731.5
0.83 | 0.042149 | 154.61 | 601.1 | 731.6
0.84 | 0.043186 | 156.04 | 602.2 | 732.2
0.85 | 0.044577 | 157.47 | 603.7 | 732.4
0.86 | 0.045933 | 158.8 | 604.7 | 733.1
0.87 | 0.047214 | 160.39 | 606.3 | 733.5
0.88 | 0.048518 | 161.59 | 607.2 | 734.1
0.89 | 0.050057 | 163.11 | 607.9 | 734.3
0.9 | 0.051438 | 164.61 | 609.2 | 734.9
0.91 | 0.052839 | 165.98 | 610.3 | 735.1
0.92 | 0.054358 | 167.62 | 611.7 | 735.4
0.93 | 0.055777 | 168.9 | 612.4 | 735.5
0.94 | 0.05737 | 170.36 | 613.4 | 736.1
0.95 | 0.05888 | 171.88 | 614.3 | 736.1
0.96 | 0.06041 | 173.39 | 615.5 | 736.3
0.97 | 0.06218 | 174.73 | 616.5 | 736.7
0.98 | 0.06367 | 176.31 | 617.4 | 737
0.99 | 0.06528 | 177.75 | 618.6 | 737.3
1 | 0.067 | 179.28 | 619.7 | 737.5