## I-V Characteristic (mA-mm)
VDS (V) | VGS = -0.300 V | VGS = 0.100 V | VGS = 0.500 V | VGS = 0.900 V
0 | 6.183e-05 | -0.36215 | -0.7726 | -5.169
0.01 | 0.0009373 | 7.919 | 16.315 | 13.165
0.02 | 0.001583 | 15.777 | 32.796 | 31.184
0.03 | 0.002071 | 22.768 | 49.454 | 49.098
0.04 | 0.0024509 | 29.4 | 66 | 67.43
0.05 | 0.0027498 | 35.462 | 82.38 | 84.86
0.06 | 0.0029894 | 40.826 | 98.98 | 102.61
0.07 | 0.0032034 | 45.753 | 114.8 | 120.62
0.08 | 0.0033854 | 50.112 | 130.88 | 138.03
0.09 | 0.0035461 | 54.019 | 146.75 | 155.06
0.1 | 0.0037152 | 57.41 | 162.25 | 172.27
0.11 | 0.0038714 | 60.49 | 177.48 | 189.62
0.12 | 0.0040229 | 63.13 | 192.6 | 206.34
0.13 | 0.0041593 | 65.54 | 207.67 | 222.78
0.14 | 0.0043146 | 67.69 | 221.95 | 239.55
0.15 | 0.0044615 | 69.58 | 236.2 | 255.84
0.16 | 0.0046055 | 71.24 | 250.38 | 271.4
0.17 | 0.004771 | 72.81 | 264.14 | 287.6
0.18 | 0.0049228 | 74.27 | 277.08 | 303.18
0.19 | 0.0050898 | 75.44 | 290.32 | 318.32
0.2 | 0.0052683 | 76.72 | 303.17 | 333.43
0.21 | 0.0054423 | 78 | 315.07 | 348.37
0.22 | 0.0056257 | 79.13 | 327.1 | 363.08
0.23 | 0.00569 | 80.34 | 338.81 | 377.14
0.24 | 0.005899 | 81.47 | 349.97 | 391.18
0.25 | 0.006107 | 82.87 | 360.52 | 405.18
0.26 | 0.006331 | 84.19 | 370.83 | 418.53
0.27 | 0.006522 | 85.63 | 381.16 | 431.72
0.28 | 0.006733 | 87 | 390.56 | 444.85
0.29 | 0.006965 | 88.37 | 399.64 | 457.3
0.3 | 0.007184 | 89.69 | 408.69 | 469.5
0.31 | 0.007436 | 91.06 | 417.31 | 482
0.32 | 0.007667 | 92.26 | 425.18 | 493.55
0.33 | 0.007926 | 93.33 | 432.99 | 504.9
0.34 | 0.008153 | 94.61 | 440.58 | 515.83
0.35 | 0.008434 | 95.79 | 447.61 | 526.59
0.36 | 0.008683 | 96.95 | 454.41 | 537.44
0.37 | 0.008971 | 98.11 | 460.8 | 547.34
0.38 | 0.009264 | 99.04 | 467.04 | 556.9
0.39 | 0.009544 | 100.34 | 472.96 | 566.48
0.4 | 0.009879 | 101.42 | 478.55 | 575.4
0.41 | 0.010133 | 102.42 | 483.86 | 584.4
0.42 | 0.010495 | 103.66 | 489.1 | 592.8
0.43 | 0.010836 | 104.72 | 494.03 | 601
0.44 | 0.011208 | 105.77 | 498.74 | 608.8
0.45 | 0.011542 | 106.97 | 503.22 | 616.3
0.46 | 0.011952 | 108.01 | 507.67 | 623.7
0.47 | 0.012355 | 109.02 | 511.97 | 630.3
0.48 | 0.012798 | 110.34 | 516.02 | 637.1
0.49 | 0.013264 | 111.32 | 519.95 | 643
0.5 | 0.013769 | 112.59 | 523.74 | 649.2
0.51 | 0.014266 | 113.76 | 527.57 | 654.9
0.52 | 0.014717 | 114.72 | 531.16 | 660.6
0.53 | 0.015322 | 116.01 | 534.63 | 665.4
0.54 | 0.015889 | 117.27 | 538.04 | 670.1
0.55 | 0.016548 | 118.39 | 541.32 | 675.4
0.56 | 0.017125 | 119.72 | 544.63 | 679.8
0.57 | 0.017768 | 120.88 | 547.67 | 683.8
0.58 | 0.018456 | 122.14 | 550.6 | 687.5
0.59 | 0.019132 | 123.28 | 553.58 | 690.9
0.6 | 0.019884 | 124.64 | 556.44 | 694.8
0.61 | 0.020645 | 125.85 | 559.12 | 697.5
0.62 | 0.021449 | 127.17 | 561.76 | 700.8
0.63 | 0.022142 | 128.42 | 564.38 | 703.4
0.64 | 0.023005 | 129.74 | 566.79 | 706
0.65 | 0.023856 | 131.14 | 569.17 | 708.5
0.66 | 0.024712 | 132.24 | 571.2 | 710.8
0.67 | 0.025613 | 133.56 | 573.3 | 712.8
0.68 | 0.026499 | 134.94 | 575.4 | 714.9
0.69 | 0.02745 | 136.23 | 577.8 | 716.3
0.7 | 0.028242 | 137.63 | 579.4 | 718
0.71 | 0.029324 | 138.83 | 581.6 | 719.2
0.72 | 0.030303 | 140.21 | 583.2 | 720.6
0.73 | 0.031395 | 141.5 | 585 | 721.9
0.74 | 0.032337 | 142.78 | 586.6 | 722.8
0.75 | 0.033456 | 144.14 | 588.2 | 724
0.76 | 0.034591 | 145.46 | 589.8 | 724.7
0.77 | 0.035686 | 146.81 | 591.4 | 725.5
0.78 | 0.036832 | 148.19 | 592.8 | 726.5
0.79 | 0.038131 | 149.45 | 594.2 | 727.1
0.8 | 0.039225 | 150.69 | 595.4 | 727.7
0.81 | 0.040308 | 152.18 | 597.2 | 728.3
0.82 | 0.041719 | 153.52 | 598.2 | 729
0.83 | 0.042945 | 154.91 | 599.4 | 729.2
0.84 | 0.044437 | 156.33 | 600.6 | 729.9
0.85 | 0.045552 | 157.51 | 601.9 | 730.5
0.86 | 0.046956 | 159.06 | 603 | 730.9
0.87 | 0.048225 | 160.53 | 604.2 | 731.5
0.88 | 0.049683 | 161.89 | 605.3 | 731.5
0.89 | 0.050963 | 163.33 | 606.2 | 732
0.9 | 0.052663 | 164.59 | 607.4 | 732.5
0.91 | 0.054158 | 166.21 | 608.6 | 732.4
0.92 | 0.05535 | 167.67 | 609.7 | 733
0.93 | 0.0571 | 169.06 | 610.6 | 733.5
0.94 | 0.0584 | 170.4 | 611.6 | 733.5
0.95 | 0.0603 | 171.97 | 612.7 | 734.1
0.96 | 0.06204 | 173.43 | 613.7 | 734.5
0.97 | 0.06371 | 174.91 | 614.3 | 734.9
0.98 | 0.06537 | 176.43 | 615.6 | 734.9
0.99 | 0.06652 | 177.75 | 616.6 | 734.9
1 | 0.06866 | 179.22 | 617.7 | 735.3