## I-V Characteristic (mA-mm)
VDS (V) | VGS = -0.300 V | VGS = 0.100 V | VGS = 0.500 V | VGS = 0.900 V
0 | 6.47e-05 | -0.33681 | -0.7351 | -4.7422
0.01 | 0.0009534 | 7.936 | 15.988 | 13.155
0.02 | 0.0016131 | 15.603 | 32.902 | 31.208
0.03 | 0.0021166 | 22.938 | 49.479 | 49.178
0.04 | 0.0025048 | 29.539 | 66.22 | 67.38
0.05 | 0.0028082 | 35.498 | 82.5 | 85.16
0.06 | 0.0030553 | 40.966 | 98.89 | 102.59
0.07 | 0.0032826 | 45.948 | 115.01 | 120.74
0.08 | 0.0034692 | 50.317 | 130.84 | 137.99
0.09 | 0.0036418 | 54.205 | 146.91 | 155.14
0.1 | 0.0037975 | 57.57 | 162.3 | 172.4
0.11 | 0.0039505 | 60.62 | 177.57 | 189.88
0.12 | 0.0041096 | 63.43 | 192.89 | 206.49
0.13 | 0.0042546 | 65.81 | 207.89 | 223.05
0.14 | 0.0044257 | 67.88 | 222.12 | 239.59
0.15 | 0.0045677 | 69.87 | 236.53 | 255.98
0.16 | 0.0047122 | 71.61 | 250.67 | 272.07
0.17 | 0.0048861 | 73.11 | 264.1 | 287.68
0.18 | 0.0050428 | 74.62 | 277.6 | 303.37
0.19 | 0.0052251 | 75.88 | 290.77 | 318.81
0.2 | 0.0053843 | 77.15 | 303.34 | 333.62
0.21 | 0.0055699 | 78.4 | 315.57 | 348.9
0.22 | 0.00571 | 79.57 | 327.47 | 363.38
0.23 | 0.005908 | 80.75 | 339.33 | 377.68
0.24 | 0.006119 | 81.94 | 350.3 | 391.67
0.25 | 0.006315 | 83.34 | 361.02 | 405.71
0.26 | 0.006522 | 84.67 | 371.57 | 419.16
0.27 | 0.006717 | 86.09 | 381.63 | 432.29
0.28 | 0.006942 | 87.37 | 391.13 | 445.35
0.29 | 0.007173 | 88.83 | 400.53 | 458.01
0.3 | 0.00742 | 90.16 | 409.36 | 470.42
0.31 | 0.00763 | 91.5 | 417.89 | 482.46
0.32 | 0.007882 | 92.8 | 425.99 | 494.24
0.33 | 0.00811 | 93.94 | 433.97 | 505.8
0.34 | 0.008379 | 95.11 | 441.43 | 516.6
0.35 | 0.008663 | 96.31 | 448.43 | 527.65
0.36 | 0.008939 | 97.53 | 455.25 | 538.24
0.37 | 0.009217 | 98.66 | 461.9 | 548.33
0.38 | 0.009477 | 99.67 | 468.05 | 558.12
0.39 | 0.009797 | 100.83 | 473.93 | 567.51
0.4 | 0.010117 | 101.92 | 479.58 | 576.7
0.41 | 0.010466 | 103.02 | 485.03 | 585.5
0.42 | 0.010772 | 104.12 | 490.25 | 594.2
0.43 | 0.011119 | 105.23 | 495.16 | 602.2
0.44 | 0.011483 | 106.35 | 499.92 | 610.3
0.45 | 0.011842 | 107.49 | 504.55 | 617.9
0.46 | 0.012258 | 108.68 | 508.94 | 624.9
0.47 | 0.012701 | 109.57 | 513.17 | 631.7
0.48 | 0.013115 | 110.84 | 517.31 | 638.5
0.49 | 0.013503 | 111.96 | 521.31 | 644.9
0.5 | 0.014048 | 113.09 | 525.25 | 650.5
0.51 | 0.01457 | 114.4 | 528.89 | 656.5
0.52 | 0.015159 | 115.37 | 532.55 | 662.1
0.53 | 0.015722 | 116.67 | 536.09 | 667.3
0.54 | 0.016299 | 117.89 | 539.59 | 672.3
0.55 | 0.016951 | 119.07 | 542.89 | 676.8
0.56 | 0.017532 | 120.2 | 546.07 | 681.2
0.57 | 0.018266 | 121.54 | 549.21 | 685.3
0.58 | 0.018956 | 122.74 | 552.23 | 689.4
0.59 | 0.019749 | 124.09 | 555.21 | 693
0.6 | 0.020369 | 125.26 | 557.99 | 696.4
0.61 | 0.021173 | 126.45 | 560.73 | 699.8
0.62 | 0.02193 | 127.82 | 563.47 | 702.8
0.63 | 0.022797 | 129.19 | 566.02 | 705.7
0.64 | 0.023645 | 130.41 | 568.53 | 708.1
0.65 | 0.02447 | 131.84 | 570.7 | 710.4
0.66 | 0.025328 | 133.02 | 572.8 | 712.8
0.67 | 0.026118 | 134.4 | 575 | 714.8
0.68 | 0.027172 | 135.75 | 577.2 | 716.7
0.69 | 0.028194 | 137.05 | 579.1 | 718.4
0.7 | 0.029172 | 138.29 | 581.6 | 719.7
0.71 | 0.030153 | 139.61 | 583.4 | 721.3
0.72 | 0.031193 | 140.94 | 585 | 722.6
0.73 | 0.032097 | 142.34 | 586.9 | 724
0.74 | 0.03321 | 143.62 | 588.5 | 724.7
0.75 | 0.034412 | 144.87 | 590.4 | 725.9
0.76 | 0.035548 | 146.29 | 591.7 | 726.7
0.77 | 0.036702 | 147.61 | 593 | 727.7
0.78 | 0.037735 | 148.94 | 594.3 | 728.5
0.79 | 0.039108 | 150.42 | 596.2 | 729.1
0.8 | 0.040192 | 151.56 | 597.6 | 729.7
0.81 | 0.041672 | 152.96 | 598.8 | 730.6
0.82 | 0.042822 | 154.44 | 600.2 | 731.3
0.83 | 0.044105 | 155.8 | 601.2 | 731.5
0.84 | 0.045424 | 157.23 | 602.6 | 731.9
0.85 | 0.046609 | 158.59 | 603.8 | 732.5
0.86 | 0.048269 | 160 | 604.6 | 733.1
0.87 | 0.049612 | 161.44 | 606 | 733.5
0.88 | 0.051232 | 162.92 | 607.1 | 733.7
0.89 | 0.052339 | 164.21 | 608.2 | 734.5
0.9 | 0.053902 | 165.75 | 609.4 | 734.9
0.91 | 0.055553 | 167.21 | 610.3 | 734.7
0.92 | 0.05703 | 168.6 | 611.5 | 735.1
0.93 | 0.0586 | 170.18 | 612.6 | 735.5
0.94 | 0.06038 | 171.52 | 613.6 | 735.6
0.95 | 0.06169 | 173.04 | 614.7 | 735.9
0.96 | 0.06351 | 174.58 | 615.6 | 736.3
0.97 | 0.06519 | 175.99 | 616.8 | 736.5
0.98 | 0.06687 | 177.55 | 617.7 | 736.7
0.99 | 0.06878 | 178.9 | 618.6 | 737
1 | 0.0701 | 180.5 | 619.7 | 737.3