## I-V Characteristic (mA-mm)
VDS (V) | VGS = -0.300 V | VGS = 0.100 V | VGS = 0.500 V | VGS = 0.900 V
0 | 5.204e-05 | -0.38608 | -0.7327 | -4.9625
0.01 | 0.0010244 | 8.077 | 16.128 | 13.183
0.02 | 0.0017435 | 15.843 | 32.919 | 31.465
0.03 | 0.0022875 | 23.055 | 49.517 | 49.282
0.04 | 0.0027138 | 29.89 | 66.3 | 67.7
0.05 | 0.0030474 | 35.996 | 82.82 | 85.17
0.06 | 0.00332 | 41.469 | 99.27 | 103.18
0.07 | 0.0035606 | 46.504 | 115.23 | 121.04
0.08 | 0.0037658 | 51.016 | 131.42 | 138.03
0.09 | 0.0039616 | 54.958 | 147.18 | 155.6
0.1 | 0.0041346 | 58.3 | 162.47 | 173.05
0.11 | 0.0042978 | 61.43 | 178.21 | 190
0.12 | 0.0044699 | 64.2 | 193.53 | 206.69
0.13 | 0.0046173 | 66.72 | 208.03 | 223.82
0.14 | 0.0047988 | 68.9 | 222.56 | 240.23
0.15 | 0.0049717 | 70.95 | 237.48 | 256.3
0.16 | 0.0051523 | 72.61 | 251.25 | 272.33
0.17 | 0.005327 | 74.29 | 264.73 | 288.43
0.18 | 0.0055058 | 75.7 | 278.15 | 304.07
0.19 | 0.0056956 | 77.08 | 291.46 | 319.24
0.2 | 0.005792 | 78.43 | 304.11 | 334.53
0.21 | 0.006012 | 79.58 | 316.33 | 349.42
0.22 | 0.006222 | 80.79 | 328.51 | 363.64
0.23 | 0.006455 | 82.08 | 340.09 | 378.39
0.24 | 0.006645 | 83.4 | 351.06 | 392.53
0.25 | 0.00688 | 84.61 | 362.2 | 406.09
0.26 | 0.00712 | 86.11 | 372.51 | 419.5
0.27 | 0.007353 | 87.57 | 382.43 | 433.26
0.28 | 0.007606 | 89.03 | 392.13 | 446.06
0.29 | 0.007853 | 90.38 | 401.6 | 458.46
0.3 | 0.008112 | 91.64 | 410.29 | 470.85
0.31 | 0.008342 | 93 | 418.86 | 483.23
0.32 | 0.008639 | 94.32 | 427.22 | 494.88
0.33 | 0.008915 | 95.47 | 435.08 | 506.25
0.34 | 0.009205 | 96.73 | 442.44 | 517.5
0.35 | 0.00947 | 97.9 | 449.56 | 528.38
0.36 | 0.009782 | 99.03 | 456.53 | 538.7
0.37 | 0.010064 | 100.19 | 463.15 | 548.98
0.38 | 0.010407 | 101.42 | 469.24 | 558.73
0.39 | 0.010731 | 102.48 | 475.12 | 568.38
0.4 | 0.011089 | 103.59 | 480.88 | 577.3
0.41 | 0.011449 | 104.78 | 486.38 | 586.2
0.42 | 0.011785 | 105.77 | 491.51 | 594.3
0.43 | 0.012183 | 107.01 | 496.44 | 603.1
0.44 | 0.01258 | 108.05 | 501.23 | 610.8
0.45 | 0.013016 | 109.17 | 505.98 | 618.3
0.46 | 0.013395 | 110.32 | 510.32 | 625.7
0.47 | 0.013889 | 111.52 | 514.57 | 632.7
0.48 | 0.014412 | 112.76 | 518.78 | 639.3
0.49 | 0.014886 | 113.76 | 522.86 | 645.3
0.5 | 0.015446 | 115.01 | 526.71 | 651.5
0.51 | 0.015991 | 116.15 | 530.41 | 657.4
0.52 | 0.016602 | 117.43 | 534.16 | 662.9
0.53 | 0.017167 | 118.57 | 537.72 | 668.1
0.54 | 0.017848 | 119.78 | 541.18 | 672.9
0.55 | 0.018543 | 121.02 | 544.43 | 677.6
0.56 | 0.019255 | 122.28 | 547.7 | 682.2
0.57 | 0.020008 | 123.54 | 550.98 | 686.2
0.58 | 0.020718 | 124.71 | 553.95 | 690.2
0.59 | 0.021601 | 126.15 | 556.84 | 693.8
0.6 | 0.022343 | 127.37 | 559.75 | 697.2
0.61 | 0.023242 | 128.66 | 562.59 | 700.4
0.62 | 0.024118 | 130.05 | 565.19 | 703.6
0.63 | 0.025046 | 131.22 | 567.73 | 706.1
0.64 | 0.025918 | 132.71 | 570 | 709.3
0.65 | 0.026898 | 134 | 572.4 | 711.3
0.66 | 0.027897 | 135.32 | 575 | 713.7
0.67 | 0.02883 | 136.63 | 577 | 715.6
0.68 | 0.029909 | 137.93 | 579.2 | 717.6
0.69 | 0.031022 | 139.28 | 581.2 | 719.2
0.7 | 0.032008 | 140.63 | 583.2 | 720.9
0.71 | 0.033122 | 141.98 | 585.2 | 722.1
0.72 | 0.034323 | 143.19 | 586.7 | 723.6
0.73 | 0.035497 | 144.6 | 588.8 | 724.9
0.74 | 0.036738 | 146.01 | 590.4 | 725.9
0.75 | 0.037906 | 147.35 | 592.2 | 727.1
0.76 | 0.03915 | 148.77 | 593.8 | 727.9
0.77 | 0.040454 | 149.89 | 595.1 | 728.7
0.78 | 0.041706 | 151.42 | 596.6 | 729.2
0.79 | 0.043026 | 152.8 | 598 | 730.1
0.8 | 0.044509 | 154.16 | 599.4 | 731.1
0.81 | 0.045846 | 155.64 | 600.8 | 731.4
0.82 | 0.047124 | 156.9 | 602 | 732
0.83 | 0.048623 | 158.35 | 603.5 | 732.9
0.84 | 0.050148 | 159.71 | 604.4 | 733.3
0.85 | 0.051731 | 161.17 | 605.8 | 733.8
0.86 | 0.053219 | 162.56 | 607.1 | 734.3
0.87 | 0.054791 | 163.99 | 607.9 | 734.9
0.88 | 0.056588 | 165.45 | 609 | 735.1
0.89 | 0.0584 | 166.81 | 610.3 | 735.4
0.9 | 0.0597 | 168.38 | 611.5 | 735.7
0.91 | 0.06144 | 169.67 | 612.4 | 735.9
0.92 | 0.06307 | 171.24 | 613.6 | 736.1
0.93 | 0.06451 | 172.74 | 614.7 | 736.7
0.94 | 0.06687 | 174.2 | 615.6 | 736.9
0.95 | 0.06858 | 175.77 | 616.6 | 737.3
0.96 | 0.07004 | 177.2 | 617.9 | 737.7
0.97 | 0.07233 | 178.71 | 618.6 | 737.7
0.98 | 0.07393 | 180.24 | 619.7 | 738.1
0.99 | 0.0759 | 181.62 | 620.6 | 738.3
1 | 0.07811 | 183.11 | 621.8 | 738.6