## I-V Characteristic (mA-mm)
VDS (V) | VGS = -0.300 V | VGS = 0.100 V | VGS = 0.500 V | VGS = 0.900 V
0 | 7.651e-05 | -0.37644 | -0.731 | -5.093
0.01 | 0.0009392 | 7.923 | 16.299 | 13.309
0.02 | 0.0015745 | 15.688 | 32.939 | 31.264
0.03 | 0.0020614 | 22.898 | 49.833 | 49.72
0.04 | 0.0024366 | 29.469 | 66.53 | 67.55
0.05 | 0.0027269 | 35.529 | 83.13 | 85.81
0.06 | 0.0029719 | 41.001 | 99.34 | 103.62
0.07 | 0.0031819 | 45.904 | 115.89 | 121.43
0.08 | 0.0033622 | 50.227 | 131.61 | 138.79
0.09 | 0.0035231 | 54.124 | 147.45 | 156.17
0.1 | 0.0036801 | 57.44 | 163.37 | 173.79
0.11 | 0.0038189 | 60.52 | 178.75 | 190.72
0.12 | 0.0039708 | 63.32 | 193.72 | 207.58
0.13 | 0.0041124 | 65.65 | 208.84 | 224.55
0.14 | 0.0042518 | 67.75 | 223.66 | 241.19
0.15 | 0.0044159 | 69.75 | 237.73 | 257.35
0.16 | 0.0045617 | 71.35 | 251.71 | 273.45
0.17 | 0.0047215 | 72.93 | 265.62 | 289.52
0.18 | 0.0048683 | 74.3 | 278.84 | 304.98
0.19 | 0.0050386 | 75.66 | 292.07 | 320.64
0.2 | 0.0052057 | 76.9 | 304.81 | 335.93
0.21 | 0.0053614 | 78.07 | 317.1 | 350.66
0.22 | 0.0055502 | 79.26 | 328.87 | 365.17
0.23 | 0.005698 | 80.41 | 340.48 | 379.69
0.24 | 0.00589 | 81.66 | 351.93 | 394.08
0.25 | 0.006077 | 82.94 | 362.46 | 407.51
0.26 | 0.006282 | 84.3 | 372.85 | 420.98
0.27 | 0.006497 | 85.69 | 382.97 | 434.58
0.28 | 0.006711 | 87.03 | 392.7 | 447.5
0.29 | 0.006899 | 88.5 | 401.75 | 460.05
0.3 | 0.007144 | 89.66 | 410.59 | 472.52
0.31 | 0.007364 | 90.98 | 419.33 | 484.75
0.32 | 0.007615 | 92.32 | 427.28 | 496.2
0.33 | 0.007829 | 93.52 | 435.15 | 507.88
0.34 | 0.008086 | 94.68 | 442.63 | 518.92
0.35 | 0.008346 | 95.75 | 449.77 | 529.82
0.36 | 0.008594 | 96.93 | 456.53 | 540.2
0.37 | 0.008855 | 98.07 | 462.92 | 550.2
0.38 | 0.009135 | 99.19 | 469.14 | 560.2
0.39 | 0.009422 | 100.21 | 475.09 | 569.71
0.4 | 0.009703 | 101.4 | 480.7 | 578.6
0.41 | 0.010021 | 102.38 | 486.02 | 587.6
0.42 | 0.010357 | 103.51 | 491.16 | 596
0.43 | 0.010674 | 104.59 | 496.16 | 604.2
0.44 | 0.010994 | 105.69 | 500.88 | 612.2
0.45 | 0.011352 | 106.85 | 505.42 | 619.5
0.46 | 0.011764 | 107.98 | 509.82 | 626.5
0.47 | 0.012132 | 109.02 | 514.07 | 633.5
0.48 | 0.012588 | 110.17 | 518.2 | 639.8
0.49 | 0.013044 | 111.2 | 522.15 | 646.1
0.5 | 0.01351 | 112.46 | 525.93 | 652.1
0.51 | 0.013944 | 113.59 | 529.78 | 658
0.52 | 0.014487 | 114.71 | 533.33 | 663.5
0.53 | 0.015092 | 115.99 | 536.82 | 668.5
0.54 | 0.015639 | 117.11 | 540.2 | 673.3
0.55 | 0.016212 | 118.26 | 543.59 | 677.9
0.56 | 0.016826 | 119.55 | 546.85 | 682.4
0.57 | 0.017453 | 120.8 | 549.81 | 686.6
0.58 | 0.018065 | 121.88 | 552.81 | 690.4
0.59 | 0.018784 | 123.22 | 555.81 | 694
0.6 | 0.01944 | 124.44 | 558.72 | 697.3
0.61 | 0.020245 | 125.73 | 561.27 | 700.5
0.62 | 0.02093 | 127.11 | 563.92 | 703.4
0.63 | 0.021703 | 128.18 | 566.58 | 706.4
0.64 | 0.022453 | 129.66 | 569.03 | 708.9
0.65 | 0.023311 | 130.96 | 571.1 | 711.2
0.66 | 0.024112 | 132.22 | 573.3 | 713.2
0.67 | 0.025002 | 133.65 | 575.5 | 715.5
0.68 | 0.025954 | 134.77 | 577.6 | 717.2
0.69 | 0.026747 | 136.11 | 579.8 | 718.7
0.7 | 0.027782 | 137.36 | 581.8 | 720.3
0.71 | 0.028646 | 138.75 | 583.4 | 721.6
0.72 | 0.029763 | 139.95 | 585.4 | 723
0.73 | 0.030641 | 141.34 | 587 | 724.2
0.74 | 0.031683 | 142.72 | 588.8 | 725.3
0.75 | 0.032744 | 143.96 | 590.4 | 726.1
0.76 | 0.033873 | 145.4 | 592 | 727.1
0.77 | 0.034916 | 146.57 | 593.4 | 727.7
0.78 | 0.036101 | 147.94 | 594.6 | 728.7
0.79 | 0.037135 | 149.3 | 596.2 | 729.1
0.8 | 0.038152 | 150.62 | 597.8 | 729.9
0.81 | 0.03953 | 152.05 | 599 | 730.6
0.82 | 0.04067 | 153.34 | 600.3 | 731.3
0.83 | 0.042004 | 154.85 | 601.4 | 731.5
0.84 | 0.043272 | 156.13 | 602.8 | 731.9
0.85 | 0.044525 | 157.55 | 603.9 | 732.3
0.86 | 0.045753 | 158.88 | 605.1 | 733.1
0.87 | 0.047139 | 160.36 | 606.3 | 733.3
0.88 | 0.048463 | 161.75 | 607.4 | 733.8
0.89 | 0.050074 | 163.17 | 608.2 | 734.1
0.9 | 0.051439 | 164.59 | 609.5 | 734.5
0.91 | 0.052811 | 165.9 | 610.6 | 734.9
0.92 | 0.054274 | 167.48 | 611.7 | 735.1
0.93 | 0.05587 | 169 | 612.6 | 735.1
0.94 | 0.05748 | 170.36 | 613.6 | 735.5
0.95 | 0.05888 | 171.89 | 614.7 | 735.7
0.96 | 0.06057 | 173.24 | 615.6 | 736.3
0.97 | 0.0618 | 174.75 | 616.6 | 736.3
0.98 | 0.06385 | 176.28 | 617.5 | 736.4
0.99 | 0.06546 | 177.68 | 618.6 | 736.7
1 | 0.06712 | 179.14 | 619.7 | 737.3