## I-V Characteristic (mA-mm)
VDS (V) | VGS = -0.300 V | VGS = 0.100 V | VGS = 0.500 V | VGS = 0.900 V
0 | 6.967e-05 | -0.34302 | -0.7485 | -5.159
0.01 | 0.0009083 | 7.87 | 16.176 | 13.255
0.02 | 0.0015287 | 15.638 | 32.985 | 31.168
0.03 | 0.0019922 | 22.862 | 49.705 | 49.509
0.04 | 0.0023603 | 29.372 | 66.42 | 67.65
0.05 | 0.0026449 | 35.366 | 82.98 | 85.49
0.06 | 0.0028755 | 40.855 | 98.95 | 103.1
0.07 | 0.0030824 | 45.709 | 115.57 | 121.25
0.08 | 0.0032565 | 50.027 | 131.52 | 138.65
0.09 | 0.0034221 | 53.913 | 147.07 | 155.66
0.1 | 0.003572 | 57.2 | 162.71 | 173.29
0.11 | 0.0037149 | 60.33 | 178.52 | 190.56
0.12 | 0.0038496 | 63.02 | 193.28 | 207.11
0.13 | 0.0039796 | 65.3 | 208.12 | 223.88
0.14 | 0.0041351 | 67.42 | 223.1 | 240.8
0.15 | 0.0042732 | 69.3 | 237.46 | 256.9
0.16 | 0.0044142 | 71.01 | 251.07 | 272.85
0.17 | 0.0045706 | 72.54 | 264.82 | 289.06
0.18 | 0.004724 | 73.95 | 278.26 | 304.51
0.19 | 0.0048849 | 75.24 | 291.52 | 320
0.2 | 0.005029 | 76.32 | 303.89 | 335.13
0.21 | 0.0051998 | 77.6 | 316.37 | 350.18
0.22 | 0.0053771 | 78.77 | 328.28 | 364.64
0.23 | 0.0055375 | 79.93 | 339.69 | 378.86
0.24 | 0.005668 | 81.14 | 350.97 | 393.48
0.25 | 0.005881 | 82.36 | 361.92 | 407.09
0.26 | 0.006081 | 83.78 | 372.01 | 420.36
0.27 | 0.006302 | 85.05 | 382.04 | 433.77
0.28 | 0.006461 | 86.45 | 391.9 | 447.03
0.29 | 0.006684 | 87.78 | 400.96 | 459.57
0.3 | 0.006891 | 89.03 | 409.66 | 471.74
0.31 | 0.007101 | 90.34 | 418.38 | 484.15
0.32 | 0.007346 | 91.62 | 426.5 | 495.87
0.33 | 0.007576 | 92.8 | 434.24 | 507.28
0.34 | 0.007825 | 93.89 | 441.56 | 518.39
0.35 | 0.008035 | 95.05 | 448.71 | 529.34
0.36 | 0.008307 | 96.2 | 455.63 | 539.88
0.37 | 0.008567 | 97.31 | 462.01 | 549.7
0.38 | 0.008844 | 98.55 | 468.08 | 559.76
0.39 | 0.009098 | 99.43 | 473.97 | 569.36
0.4 | 0.009393 | 100.61 | 479.75 | 578.2
0.41 | 0.009681 | 101.77 | 485.1 | 587.2
0.42 | 0.009979 | 102.81 | 490.14 | 595.8
0.43 | 0.010313 | 103.9 | 495.07 | 604
0.44 | 0.010668 | 104.89 | 499.98 | 611.8
0.45 | 0.011001 | 106.07 | 504.52 | 619.1
0.46 | 0.011332 | 107.13 | 508.81 | 626.5
0.47 | 0.011742 | 108.27 | 513.01 | 633.3
0.48 | 0.012141 | 109.29 | 517.27 | 639.9
0.49 | 0.012569 | 110.43 | 521.27 | 646.1
0.5 | 0.012995 | 111.62 | 525.05 | 652.1
0.51 | 0.013463 | 112.74 | 528.78 | 658.2
0.52 | 0.013978 | 114.05 | 532.45 | 663.3
0.53 | 0.014441 | 115 | 535.99 | 668.4
0.54 | 0.015013 | 116.25 | 539.32 | 673.3
0.55 | 0.015606 | 117.47 | 542.65 | 678
0.56 | 0.016249 | 118.56 | 545.93 | 682.4
0.57 | 0.016745 | 119.97 | 549.03 | 686.4
0.58 | 0.017427 | 121.13 | 551.97 | 690.6
0.59 | 0.018049 | 122.32 | 554.85 | 693.8
0.6 | 0.018715 | 123.59 | 557.79 | 697.3
0.61 | 0.019386 | 124.88 | 560.41 | 700.9
0.62 | 0.02017 | 126.07 | 563.14 | 703.6
0.63 | 0.020898 | 127.36 | 565.68 | 706.4
0.64 | 0.02161 | 128.69 | 568.12 | 709.3
0.65 | 0.022402 | 129.99 | 570.3 | 711.2
0.66 | 0.023247 | 131.28 | 572.7 | 713.3
0.67 | 0.024107 | 132.52 | 575 | 715.4
0.68 | 0.024864 | 133.84 | 576.6 | 717.2
0.69 | 0.025779 | 135.11 | 578.9 | 718.9
0.7 | 0.026617 | 136.4 | 580.8 | 720.4
0.71 | 0.027551 | 137.78 | 582.8 | 721.8
0.72 | 0.02848 | 139 | 584.8 | 722.9
0.73 | 0.029374 | 140.36 | 586.2 | 724.5
0.74 | 0.030463 | 141.68 | 588 | 725.3
0.75 | 0.031265 | 142.96 | 589.4 | 726.3
0.76 | 0.032436 | 144.31 | 591 | 727.1
0.77 | 0.033439 | 145.61 | 592.8 | 728.1
0.78 | 0.034696 | 146.91 | 594.1 | 728.7
0.79 | 0.035678 | 148.28 | 595.6 | 729.3
0.8 | 0.036908 | 149.58 | 597 | 729.9
0.81 | 0.037882 | 150.9 | 598.2 | 730.6
0.82 | 0.038928 | 152.24 | 599.4 | 731.1
0.83 | 0.04026 | 153.68 | 600.7 | 731.5
0.84 | 0.041514 | 154.96 | 601.8 | 732.1
0.85 | 0.042818 | 156.47 | 603.1 | 732.5
0.86 | 0.043816 | 157.67 | 604.2 | 733.1
0.87 | 0.045284 | 159.2 | 605.4 | 733.3
0.88 | 0.046601 | 160.64 | 606.5 | 733.8
0.89 | 0.047864 | 162.04 | 607.4 | 733.9
0.9 | 0.049295 | 163.51 | 608.6 | 734.3
0.91 | 0.050686 | 164.79 | 609.5 | 734.7
0.92 | 0.052181 | 166.33 | 610.7 | 734.9
0.93 | 0.053492 | 167.76 | 611.7 | 735.1
0.94 | 0.055087 | 169.13 | 612.6 | 735.5
0.95 | 0.056553 | 170.52 | 613.8 | 735.7
0.96 | 0.05812 | 172 | 614.6 | 736.1
0.97 | 0.05972 | 173.53 | 615.8 | 736.3
0.98 | 0.06128 | 175.01 | 616.7 | 736.7
0.99 | 0.06289 | 176.56 | 617.9 | 736.7
1 | 0.0648 | 177.83 | 618.8 | 737