## I-V Characteristic (mA-mm)
VDS (V) | VGS = -0.300 V | VGS = 0.100 V | VGS = 0.500 V | VGS = 0.900 V
0 | 7.822e-05 | -0.31927 | -0.8128 | -5.142
0.01 | 0.0008651 | 7.811 | 16.172 | 12.849
0.02 | 0.0014436 | 15.499 | 33.124 | 31.346
0.03 | 0.0018807 | 22.634 | 49.677 | 49.178
0.04 | 0.0022232 | 29.13 | 66.36 | 67.72
0.05 | 0.0024883 | 35.053 | 82.84 | 85.23
0.06 | 0.0027066 | 40.447 | 98.91 | 102.9
0.07 | 0.0028927 | 45.271 | 115.21 | 120.98
0.08 | 0.0030559 | 49.545 | 131.24 | 138.23
0.09 | 0.0032121 | 53.387 | 147.16 | 155.65
0.1 | 0.0033443 | 56.746 | 162.52 | 172.76
0.11 | 0.0034818 | 59.56 | 177.95 | 190.14
0.12 | 0.0036138 | 62.21 | 193.2 | 206.87
0.13 | 0.0037384 | 64.51 | 207.73 | 223.63
0.14 | 0.0038783 | 66.68 | 222.46 | 240.29
0.15 | 0.004016 | 68.46 | 236.92 | 256.6
0.16 | 0.004157 | 70.21 | 250.67 | 272.49
0.17 | 0.0042869 | 71.69 | 264.25 | 288.5
0.18 | 0.0044349 | 73.06 | 277.84 | 304.33
0.19 | 0.0045836 | 74.4 | 290.88 | 319.56
0.2 | 0.0047232 | 75.52 | 303.39 | 334.63
0.21 | 0.004889 | 76.71 | 315.58 | 349.68
0.22 | 0.0050466 | 77.81 | 327.66 | 364.07
0.23 | 0.0052041 | 78.99 | 339.28 | 378.7
0.24 | 0.0053808 | 80.13 | 350.23 | 392.66
0.25 | 0.0055651 | 81.51 | 361.07 | 406.58
0.26 | 0.00568 | 82.75 | 371.39 | 420
0.27 | 0.005911 | 84.1 | 381.28 | 433.29
0.28 | 0.006094 | 85.45 | 390.92 | 446.45
0.29 | 0.0063 | 86.77 | 400.16 | 458.93
0.3 | 0.006492 | 88.15 | 408.9 | 471.22
0.31 | 0.006694 | 89.38 | 417.38 | 483.52
0.32 | 0.006921 | 90.54 | 425.46 | 495.36
0.33 | 0.007135 | 91.86 | 433.39 | 506.62
0.34 | 0.007371 | 92.9 | 440.7 | 517.7
0.35 | 0.007599 | 94.08 | 447.7 | 528.66
0.36 | 0.007858 | 95.23 | 454.5 | 539.11
0.37 | 0.008091 | 96.33 | 461.04 | 549.28
0.38 | 0.008353 | 97.47 | 467.11 | 558.96
0.39 | 0.008602 | 98.55 | 472.94 | 568.51
0.4 | 0.008871 | 99.58 | 478.57 | 577.6
0.41 | 0.009168 | 100.8 | 484.01 | 586.2
0.42 | 0.009431 | 101.82 | 489.1 | 594.9
0.43 | 0.009777 | 102.72 | 493.91 | 603
0.44 | 0.010083 | 103.98 | 498.69 | 610.8
0.45 | 0.010452 | 105.06 | 503.29 | 618.3
0.46 | 0.010757 | 106.11 | 507.64 | 625.3
0.47 | 0.011163 | 107.35 | 511.8 | 632.7
0.48 | 0.011555 | 108.34 | 515.92 | 638.9
0.49 | 0.01196 | 109.52 | 519.92 | 645.3
0.5 | 0.012362 | 110.64 | 523.76 | 651
0.51 | 0.012818 | 111.72 | 527.39 | 657
0.52 | 0.013284 | 113.02 | 531.04 | 662.2
0.53 | 0.013735 | 114.06 | 534.6 | 667.3
0.54 | 0.014317 | 115.25 | 537.98 | 672.1
0.55 | 0.014828 | 116.47 | 541.23 | 677
0.56 | 0.015366 | 117.67 | 544.38 | 681.2
0.57 | 0.015904 | 118.8 | 547.54 | 685.4
0.58 | 0.016493 | 120.1 | 550.59 | 689.2
0.59 | 0.01714 | 121.34 | 553.44 | 693
0.6 | 0.017852 | 122.6 | 556.3 | 696.2
0.61 | 0.018467 | 123.87 | 558.96 | 699.5
0.62 | 0.019176 | 125.06 | 561.65 | 702.5
0.63 | 0.019898 | 126.31 | 564.14 | 705
0.64 | 0.020498 | 127.65 | 566.63 | 707.4
0.65 | 0.02132 | 129.01 | 569 | 709.8
0.66 | 0.022127 | 130.34 | 571.1 | 712.1
0.67 | 0.02293 | 131.44 | 573.5 | 713.8
0.68 | 0.023667 | 132.84 | 575.1 | 715.7
0.69 | 0.024494 | 134.08 | 577.3 | 717.2
0.7 | 0.025358 | 135.43 | 579.1 | 718.8
0.71 | 0.026269 | 136.69 | 581.2 | 720.3
0.72 | 0.027089 | 137.97 | 583 | 721.6
0.73 | 0.028086 | 139.23 | 584.8 | 722.5
0.74 | 0.029041 | 140.56 | 586.4 | 723.6
0.75 | 0.029856 | 141.86 | 587.8 | 724.7
0.76 | 0.03093 | 143.02 | 589.4 | 725.5
0.77 | 0.031951 | 144.43 | 590.8 | 726
0.78 | 0.032896 | 145.83 | 592.6 | 726.9
0.79 | 0.033975 | 147.09 | 594 | 727.5
0.8 | 0.035018 | 148.54 | 595.2 | 728.3
0.81 | 0.036077 | 149.64 | 596.8 | 728.7
0.82 | 0.037267 | 151.12 | 597.6 | 729.1
0.83 | 0.038377 | 152.48 | 599.2 | 729.9
0.84 | 0.03965 | 153.85 | 600.3 | 730.1
0.85 | 0.040839 | 155.24 | 601.4 | 730.9
0.86 | 0.041927 | 156.47 | 602.5 | 731.3
0.87 | 0.043143 | 157.87 | 603.6 | 731.5
0.88 | 0.044454 | 159.33 | 604.6 | 731.6
0.89 | 0.045814 | 160.75 | 605.8 | 732.2
0.9 | 0.046944 | 161.98 | 607 | 732.3
0.91 | 0.048416 | 163.59 | 607.8 | 732.4
0.92 | 0.049728 | 165.01 | 609 | 732.9
0.93 | 0.051143 | 166.42 | 610.1 | 733.1
0.94 | 0.052607 | 167.9 | 611 | 733.5
0.95 | 0.054059 | 169.16 | 612 | 733.8
0.96 | 0.055595 | 170.72 | 613.1 | 734.3
0.97 | 0.056888 | 172.17 | 614.2 | 734.3
0.98 | 0.05852 | 173.63 | 615 | 734.5
0.99 | 0.05994 | 175.11 | 616.3 | 734.7
1 | 0.06157 | 176.36 | 617 | 735.1