## I-V Characteristic (mA-mm)
VDS (V) | VGS = -0.300 V | VGS = 0.100 V | VGS = 0.500 V | VGS = 0.900 V
0 | 7.891e-05 | -0.29067 | -0.7691 | -5.137
0.01 | 0.0008734 | 7.804 | 16.071 | 12.967
0.02 | 0.0014576 | 15.496 | 33.056 | 31.326
0.03 | 0.0019015 | 22.56 | 49.552 | 49.136
0.04 | 0.0022428 | 29.152 | 66.3 | 67.57
0.05 | 0.0025135 | 34.994 | 82.54 | 85.04
0.06 | 0.0027377 | 40.4 | 98.87 | 103.01
0.07 | 0.0029319 | 45.248 | 115.36 | 120.83
0.08 | 0.0030909 | 49.486 | 131.2 | 138.01
0.09 | 0.0032426 | 53.309 | 146.89 | 155.56
0.1 | 0.0033873 | 56.714 | 162.45 | 172.99
0.11 | 0.0035134 | 59.4 | 178.04 | 189.82
0.12 | 0.0036547 | 62.11 | 192.89 | 206.59
0.13 | 0.0037869 | 64.51 | 207.61 | 223.84
0.14 | 0.0039174 | 66.54 | 222.72 | 240.13
0.15 | 0.0040561 | 68.39 | 236.77 | 256.19
0.16 | 0.0041971 | 70.11 | 250.52 | 272.55
0.17 | 0.0043407 | 71.69 | 264.43 | 288.36
0.18 | 0.0044772 | 73.01 | 277.7 | 303.95
0.19 | 0.0046123 | 74.34 | 290.72 | 319.26
0.2 | 0.0047751 | 75.48 | 303.27 | 334.72
0.21 | 0.0049125 | 76.64 | 315.79 | 349.34
0.22 | 0.0050911 | 77.78 | 327.52 | 363.68
0.23 | 0.0052509 | 78.94 | 339.12 | 378.61
0.24 | 0.0054304 | 80.27 | 350.41 | 392.54
0.25 | 0.0055966 | 81.3 | 361.13 | 406.14
0.26 | 0.005679 | 82.73 | 371.28 | 419.74
0.27 | 0.005864 | 84.07 | 381.45 | 433.43
0.28 | 0.00607 | 85.49 | 391.25 | 446.05
0.29 | 0.006276 | 86.83 | 400.13 | 458.64
0.3 | 0.006473 | 88.13 | 408.93 | 471.29
0.31 | 0.006698 | 89.35 | 417.68 | 483.41
0.32 | 0.006894 | 90.59 | 425.71 | 495.05
0.33 | 0.007154 | 91.76 | 433.41 | 506.54
0.34 | 0.007367 | 92.84 | 440.76 | 517.84
0.35 | 0.007616 | 94 | 448.01 | 528.5
0.36 | 0.007827 | 95.15 | 454.83 | 538.82
0.37 | 0.008086 | 96.17 | 461.18 | 549.14
0.38 | 0.008347 | 97.48 | 467.26 | 559.14
0.39 | 0.008588 | 98.39 | 473.18 | 568.58
0.4 | 0.008882 | 99.55 | 478.96 | 577.6
0.41 | 0.009192 | 100.56 | 484.19 | 586.4
0.42 | 0.009483 | 101.75 | 489.29 | 595.2
0.43 | 0.009737 | 102.79 | 494.27 | 603
0.44 | 0.0101 | 103.8 | 499.1 | 611
0.45 | 0.010431 | 104.93 | 503.53 | 618.5
0.46 | 0.010797 | 106.05 | 507.86 | 625.7
0.47 | 0.011125 | 107.19 | 512.02 | 632.7
0.48 | 0.011524 | 108.21 | 516.31 | 639.1
0.49 | 0.011944 | 109.39 | 520.22 | 645.3
0.5 | 0.012317 | 110.54 | 523.99 | 651.4
0.51 | 0.012807 | 111.66 | 527.68 | 657.1
0.52 | 0.013258 | 112.8 | 531.37 | 662.8
0.53 | 0.013783 | 113.85 | 534.93 | 667.7
0.54 | 0.014256 | 115.09 | 538.24 | 672.7
0.55 | 0.014836 | 116.28 | 541.47 | 677.4
0.56 | 0.015353 | 117.46 | 544.73 | 681.8
0.57 | 0.015991 | 118.83 | 547.86 | 685.7
0.58 | 0.016527 | 119.84 | 550.77 | 690
0.59 | 0.017178 | 121.2 | 553.68 | 693.4
0.6 | 0.017836 | 122.35 | 556.58 | 696.5
0.61 | 0.018456 | 123.66 | 559.23 | 700
0.62 | 0.019176 | 124.83 | 561.85 | 702.9
0.63 | 0.019936 | 126.13 | 564.39 | 705.6
0.64 | 0.020638 | 127.41 | 566.85 | 708.2
0.65 | 0.021288 | 128.73 | 569.31 | 710.5
0.66 | 0.022113 | 129.96 | 571.6 | 712.8
0.67 | 0.022929 | 131.19 | 573.6 | 714.6
0.68 | 0.02367 | 132.5 | 575.4 | 716.6
0.69 | 0.02453 | 133.76 | 577.4 | 718.1
0.7 | 0.025364 | 135.09 | 579.4 | 719.6
0.71 | 0.026249 | 136.47 | 581.4 | 721
0.72 | 0.027082 | 137.55 | 583.4 | 722.1
0.73 | 0.028017 | 138.95 | 585 | 723.6
0.74 | 0.028976 | 140.27 | 586.6 | 724.7
0.75 | 0.030055 | 141.56 | 588.2 | 725.5
0.76 | 0.030828 | 142.92 | 589.8 | 726
0.77 | 0.031869 | 144.1 | 591.2 | 727.1
0.78 | 0.032774 | 145.51 | 592.6 | 728.1
0.79 | 0.033825 | 146.73 | 594 | 728.3
0.8 | 0.034929 | 148.23 | 595.2 | 729
0.81 | 0.035998 | 149.32 | 596.8 | 729.7
0.82 | 0.037107 | 150.81 | 598 | 730.3
0.83 | 0.038268 | 152.12 | 599.4 | 730.7
0.84 | 0.039424 | 153.52 | 600.5 | 731.3
0.85 | 0.040572 | 155 | 601.6 | 731.5
0.86 | 0.041924 | 156.15 | 603 | 732.1
0.87 | 0.043073 | 157.63 | 603.9 | 732.3
0.88 | 0.044362 | 159.07 | 605 | 732.7
0.89 | 0.045618 | 160.48 | 606 | 733.1
0.9 | 0.046707 | 161.97 | 607.1 | 733.3
0.91 | 0.04812 | 163.29 | 608.3 | 733.8
0.92 | 0.049484 | 164.8 | 609.2 | 734.1
0.93 | 0.050927 | 166.21 | 610.3 | 734.5
0.94 | 0.052118 | 167.68 | 611.1 | 734.5
0.95 | 0.053687 | 169.04 | 612.2 | 734.9
0.96 | 0.055265 | 170.52 | 613.3 | 735.1
0.97 | 0.056576 | 171.92 | 614.3 | 735.3
0.98 | 0.05806 | 173.35 | 615.4 | 735.4
0.99 | 0.05976 | 174.85 | 616.5 | 735.5
1 | 0.06164 | 176.15 | 617.4 | 736.1