## I-V Characteristic (mA-mm)
VDS (V) | VGS = -0.300 V | VGS = 0.100 V | VGS = 0.500 V | VGS = 0.900 V
0 | 7.145e-05 | -0.37168 | -0.5478 | -5.019
0.01 | 0.0008203 | 7.904 | 16.079 | 13
0.02 | 0.0013732 | 15.348 | 32.808 | 31.053
0.03 | 0.0017878 | 22.292 | 49.411 | 49.092
0.04 | 0.0021081 | 28.822 | 66.26 | 67.38
0.05 | 0.0023619 | 34.649 | 82.62 | 85.05
0.06 | 0.0025677 | 39.946 | 98.49 | 102.42
0.07 | 0.002747 | 44.688 | 115.05 | 120.7
0.08 | 0.0029003 | 48.927 | 131.04 | 138.01
0.09 | 0.003035 | 52.672 | 146.45 | 155.04
0.1 | 0.0031784 | 55.952 | 161.9 | 172.48
0.11 | 0.0033015 | 58.76 | 177.8 | 189.84
0.12 | 0.0034278 | 61.37 | 192.63 | 206.45
0.13 | 0.0035534 | 63.71 | 207.23 | 222.98
0.14 | 0.0036729 | 65.78 | 221.94 | 239.52
0.15 | 0.0038101 | 67.58 | 236.41 | 256.02
0.16 | 0.0039273 | 69.27 | 250.17 | 271.99
0.17 | 0.0040622 | 70.73 | 263.79 | 287.74
0.18 | 0.0041943 | 72.06 | 277.16 | 303.49
0.19 | 0.0043189 | 73.33 | 290.02 | 318.78
0.2 | 0.0044861 | 74.59 | 302.48 | 333.68
0.21 | 0.0046244 | 75.71 | 315.17 | 349.07
0.22 | 0.0047842 | 76.72 | 326.82 | 363.48
0.23 | 0.0049371 | 77.88 | 338.22 | 377.68
0.24 | 0.0050909 | 79.18 | 349.43 | 391.84
0.25 | 0.0052698 | 80.34 | 360.28 | 405.73
0.26 | 0.0054069 | 81.72 | 370.43 | 419.14
0.27 | 0.0056038 | 83.02 | 380.36 | 432.33
0.28 | 0.005644 | 84.38 | 390.07 | 445.5
0.29 | 0.00584 | 85.66 | 399.25 | 458.08
0.3 | 0.006033 | 87.07 | 407.9 | 470.32
0.31 | 0.006253 | 88.3 | 416.52 | 482.45
0.32 | 0.006448 | 89.39 | 424.6 | 494.32
0.33 | 0.006671 | 90.64 | 432.29 | 505.72
0.34 | 0.006893 | 91.8 | 439.58 | 516.59
0.35 | 0.007128 | 92.91 | 446.72 | 527.64
0.36 | 0.007347 | 94 | 453.59 | 538.18
0.37 | 0.007548 | 95.05 | 459.95 | 548.3
0.38 | 0.007817 | 96.19 | 465.95 | 557.96
0.39 | 0.008085 | 97.27 | 471.82 | 567.22
0.4 | 0.008374 | 98.39 | 477.55 | 576.6
0.41 | 0.008598 | 99.36 | 482.86 | 585
0.42 | 0.008891 | 100.46 | 487.8 | 593.6
0.43 | 0.009182 | 101.5 | 492.7 | 601.9
0.44 | 0.009478 | 102.62 | 497.48 | 609.9
0.45 | 0.009796 | 103.78 | 501.95 | 617.4
0.46 | 0.010127 | 104.71 | 506.23 | 624.3
0.47 | 0.010479 | 105.89 | 510.41 | 631.1
0.48 | 0.010812 | 107.05 | 514.57 | 637.8
0.49 | 0.011211 | 108.05 | 518.42 | 644
0.5 | 0.011627 | 109.13 | 522.15 | 650.1
0.51 | 0.012044 | 110.25 | 525.79 | 655.4
0.52 | 0.012478 | 111.44 | 529.46 | 661.4
0.53 | 0.012948 | 112.62 | 532.99 | 666.3
0.54 | 0.013459 | 113.77 | 536.18 | 671
0.55 | 0.013908 | 114.81 | 539.46 | 675.6
0.56 | 0.014432 | 116.11 | 542.63 | 680.2
0.57 | 0.015034 | 117.27 | 545.78 | 684.3
0.58 | 0.015593 | 118.48 | 548.67 | 688
0.59 | 0.016108 | 119.77 | 551.52 | 691.6
0.6 | 0.016802 | 120.83 | 554.36 | 695.2
0.61 | 0.017389 | 122.2 | 557.1 | 698.4
0.62 | 0.018106 | 123.42 | 559.69 | 701.3
0.63 | 0.018674 | 124.63 | 562.06 | 704.1
0.64 | 0.019373 | 125.92 | 564.58 | 706.4
0.65 | 0.020091 | 127.23 | 566.96 | 708.9
0.66 | 0.020767 | 128.46 | 569.21 | 711
0.67 | 0.021554 | 129.7 | 571.2 | 712.8
0.68 | 0.022342 | 130.96 | 573.3 | 714.9
0.69 | 0.02319 | 132.16 | 575.1 | 716.2
0.7 | 0.023925 | 133.52 | 577 | 717.8
0.71 | 0.024724 | 134.81 | 579 | 719.2
0.72 | 0.025482 | 136.11 | 581 | 720.4
0.73 | 0.026387 | 137.41 | 582.3 | 721.7
0.74 | 0.027161 | 138.56 | 584.4 | 722.6
0.75 | 0.02823 | 139.91 | 585.5 | 723.6
0.76 | 0.029146 | 141.22 | 587.6 | 724.5
0.77 | 0.029929 | 142.5 | 588.6 | 725.1
0.78 | 0.031097 | 143.81 | 590.4 | 725.9
0.79 | 0.031966 | 145.12 | 591.6 | 726.7
0.8 | 0.03304 | 146.45 | 593 | 727.1
0.81 | 0.033957 | 147.78 | 594.4 | 727.9
0.82 | 0.035114 | 149.15 | 595.4 | 728.3
0.83 | 0.036088 | 150.39 | 596.8 | 728.7
0.84 | 0.037158 | 151.86 | 597.8 | 729.1
0.85 | 0.038361 | 153.21 | 599 | 729.7
0.86 | 0.039441 | 154.57 | 600.3 | 729.9
0.87 | 0.040575 | 156.01 | 601.2 | 730.3
0.88 | 0.04181 | 157.22 | 602.6 | 730.9
0.89 | 0.043037 | 158.69 | 603.7 | 731.3
0.9 | 0.044249 | 160.11 | 604.6 | 731.5
0.91 | 0.045516 | 161.5 | 605.6 | 731.7
0.92 | 0.046751 | 162.93 | 606.8 | 732.2
0.93 | 0.048135 | 164.21 | 607.6 | 732.3
0.94 | 0.049413 | 165.77 | 608.6 | 732.5
0.95 | 0.050712 | 167.16 | 609.9 | 732.7
0.96 | 0.052067 | 168.66 | 610.8 | 733.1
0.97 | 0.053601 | 170 | 611.8 | 733.3
0.98 | 0.054969 | 171.47 | 612.7 | 733.5
0.99 | 0.056203 | 172.92 | 613.8 | 734.1
1 | 0.05806 | 174.39 | 614.7 | 733.9