## I-V Characteristic (mA-mm)
VDS (V) | VGS = -0.300 V | VGS = 0.100 V | VGS = 0.500 V | VGS = 0.900 V
0 | 8.273e-05 | -0.38081 | -0.6832 | -5.267
0.01 | 0.0008111 | 7.77 | 16.23 | 13.121
0.02 | 0.0013464 | 15.356 | 32.973 | 31.206
0.03 | 0.001747 | 22.36 | 49.708 | 49.371
0.04 | 0.0020645 | 28.816 | 66.36 | 67.43
0.05 | 0.0023125 | 34.694 | 83.03 | 85.59
0.06 | 0.0025142 | 39.969 | 99.48 | 103.55
0.07 | 0.0026854 | 44.707 | 115.57 | 121.11
0.08 | 0.0028404 | 48.882 | 131.76 | 138.75
0.09 | 0.0029727 | 52.662 | 147.43 | 156.35
0.1 | 0.003094 | 55.993 | 162.79 | 173.32
0.11 | 0.0032312 | 58.7 | 178.78 | 190.9
0.12 | 0.0033507 | 61.27 | 193.73 | 207.89
0.13 | 0.0034729 | 63.59 | 208.39 | 224.54
0.14 | 0.0035943 | 65.66 | 222.98 | 240.87
0.15 | 0.0037262 | 67.5 | 237.55 | 257.3
0.16 | 0.0038479 | 69.18 | 251.55 | 273.83
0.17 | 0.0039665 | 70.53 | 264.99 | 289.29
0.18 | 0.0040959 | 71.95 | 278.46 | 304.97
0.19 | 0.0042239 | 73.29 | 291.64 | 320.81
0.2 | 0.0043548 | 74.41 | 304.25 | 336.05
0.21 | 0.0045168 | 75.48 | 316.49 | 350.78
0.22 | 0.0046618 | 76.62 | 328.57 | 365.67
0.23 | 0.0048139 | 77.8 | 340.05 | 380.15
0.24 | 0.0049707 | 78.9 | 351.1 | 394.15
0.25 | 0.0051416 | 80.13 | 362.16 | 408.19
0.26 | 0.0053008 | 81.32 | 372.36 | 421.83
0.27 | 0.0054698 | 82.74 | 382.26 | 435.11
0.28 | 0.0056548 | 84.06 | 391.86 | 448.02
0.29 | 0.005721 | 85.37 | 401.12 | 460.76
0.3 | 0.005919 | 86.83 | 409.92 | 473.43
0.31 | 0.006121 | 87.9 | 418.37 | 485.33
0.32 | 0.006325 | 89.13 | 426.57 | 497.09
0.33 | 0.006524 | 90.32 | 434.37 | 508.87
0.34 | 0.006726 | 91.44 | 441.68 | 519.93
0.35 | 0.006947 | 92.58 | 448.75 | 530.73
0.36 | 0.007188 | 93.64 | 455.66 | 541.31
0.37 | 0.007426 | 94.81 | 462.07 | 551.56
0.38 | 0.007645 | 95.95 | 468.16 | 561.43
0.39 | 0.007895 | 96.95 | 473.98 | 570.7
0.4 | 0.008158 | 97.95 | 479.67 | 579.8
0.41 | 0.008417 | 99.16 | 485.07 | 589.2
0.42 | 0.008682 | 100.12 | 490.13 | 597.4
0.43 | 0.008969 | 101.26 | 495.01 | 605.5
0.44 | 0.009261 | 102.36 | 499.77 | 613.5
0.45 | 0.009547 | 103.26 | 504.3 | 621
0.46 | 0.009894 | 104.43 | 508.57 | 628.3
0.47 | 0.010231 | 105.41 | 512.75 | 634.9
0.48 | 0.010632 | 106.53 | 516.9 | 641.9
0.49 | 0.010963 | 107.73 | 520.84 | 648.1
0.5 | 0.011347 | 108.74 | 524.58 | 653.9
0.51 | 0.011737 | 109.86 | 528.27 | 659.7
0.52 | 0.012213 | 111 | 531.95 | 665
0.53 | 0.012649 | 112.2 | 535.38 | 670.2
0.54 | 0.01312 | 113.24 | 538.8 | 674.9
0.55 | 0.013607 | 114.44 | 541.97 | 679.8
0.56 | 0.014075 | 115.6 | 545.18 | 684.3
0.57 | 0.014635 | 116.75 | 548.3 | 688.4
0.58 | 0.015155 | 118.07 | 551.17 | 692.2
0.59 | 0.015751 | 119.12 | 554.08 | 696
0.6 | 0.016293 | 120.37 | 556.87 | 699.4
0.61 | 0.016934 | 121.64 | 559.66 | 702.4
0.62 | 0.017517 | 122.92 | 562.3 | 705.7
0.63 | 0.018178 | 124.18 | 564.7 | 708
0.64 | 0.018768 | 125.32 | 567.22 | 710.8
0.65 | 0.019507 | 126.63 | 569.53 | 712.9
0.66 | 0.02022 | 127.87 | 571.6 | 715.2
0.67 | 0.020852 | 129.18 | 573.9 | 717.2
0.68 | 0.021618 | 130.37 | 575.8 | 718.8
0.69 | 0.022456 | 131.6 | 578 | 720.5
0.7 | 0.023226 | 132.9 | 579.8 | 722
0.71 | 0.023849 | 134.2 | 581.6 | 723.5
0.72 | 0.024703 | 135.48 | 583.4 | 724.3
0.73 | 0.02561 | 136.63 | 585 | 725.5
0.74 | 0.026339 | 138.01 | 586.6 | 726.7
0.75 | 0.02725 | 139.27 | 588.4 | 727.7
0.76 | 0.028131 | 140.51 | 589.8 | 728.3
0.77 | 0.029047 | 141.9 | 591.4 | 729.1
0.78 | 0.03002 | 142.98 | 592.8 | 729.9
0.79 | 0.030986 | 144.38 | 594 | 730.4
0.8 | 0.031917 | 145.74 | 595.6 | 731.3
0.81 | 0.03295 | 146.95 | 596.8 | 731.5
0.82 | 0.034034 | 148.34 | 598.1 | 732.2
0.83 | 0.035073 | 149.65 | 599.2 | 732.4
0.84 | 0.035993 | 151.02 | 600.6 | 733
0.85 | 0.037053 | 152.36 | 601.8 | 733.5
0.86 | 0.038297 | 153.73 | 602.8 | 733.9
0.87 | 0.039383 | 155 | 603.8 | 734.3
0.88 | 0.040661 | 156.45 | 604.7 | 734.9
0.89 | 0.041612 | 157.83 | 606.3 | 734.9
0.9 | 0.042781 | 159.23 | 607.1 | 735.1
0.91 | 0.043965 | 160.71 | 607.9 | 735.3
0.92 | 0.045269 | 161.92 | 609.1 | 735.6
0.93 | 0.046653 | 163.41 | 610.3 | 735.9
0.94 | 0.047865 | 164.85 | 611.2 | 736.3
0.95 | 0.049188 | 166.31 | 612.2 | 736.3
0.96 | 0.050373 | 167.81 | 613.5 | 736.7
0.97 | 0.05196 | 169.12 | 614.2 | 737.3
0.98 | 0.053127 | 170.57 | 615.1 | 737.1
0.99 | 0.0547 | 172.08 | 616.3 | 737.5
1 | 0.056122 | 173.44 | 617 | 737.5