## I-V Characteristic (mA-mm)
VDS (V) | VGS = -0.300 V | VGS = 0.100 V | VGS = 0.500 V | VGS = 0.900 V
0 | 7.689e-05 | -0.38336 | -0.5604 | -5.182
0.01 | 0.0008426 | 7.852 | 16.188 | 13.094
0.02 | 0.001408 | 15.402 | 32.978 | 31.274
0.03 | 0.0018333 | 22.476 | 49.798 | 49.348
0.04 | 0.0021657 | 29.02 | 66.54 | 67.65
0.05 | 0.0024237 | 34.863 | 83.03 | 85.59
0.06 | 0.0026278 | 40.208 | 98.93 | 103.28
0.07 | 0.0028197 | 45.077 | 115.67 | 121.06
0.08 | 0.0029761 | 49.32 | 131.74 | 138.92
0.09 | 0.0031289 | 53.03 | 147.21 | 156.17
0.1 | 0.0032592 | 56.417 | 162.81 | 173.09
0.11 | 0.00339 | 59.16 | 178.64 | 191.1
0.12 | 0.0035177 | 61.83 | 193.6 | 207.69
0.13 | 0.0036375 | 64.16 | 208.29 | 224.14
0.14 | 0.0037778 | 66.22 | 222.9 | 240.87
0.15 | 0.0039079 | 68.07 | 237.55 | 257.39
0.16 | 0.00403 | 69.73 | 251.45 | 273.35
0.17 | 0.0041786 | 71.29 | 264.91 | 289.1
0.18 | 0.0043101 | 72.61 | 278.57 | 305.01
0.19 | 0.0044632 | 73.93 | 291.52 | 320.52
0.2 | 0.0045965 | 75.14 | 303.93 | 335.6
0.21 | 0.0047478 | 76.19 | 316.71 | 350.56
0.22 | 0.0048973 | 77.29 | 328.49 | 365.47
0.23 | 0.0050388 | 78.5 | 339.83 | 379.67
0.24 | 0.0052371 | 79.65 | 351.01 | 393.74
0.25 | 0.0053877 | 80.9 | 361.96 | 408.14
0.26 | 0.0055725 | 82.24 | 372.28 | 421.43
0.27 | 0.005694 | 83.48 | 382.08 | 434.53
0.28 | 0.005881 | 84.86 | 391.83 | 447.85
0.29 | 0.006076 | 86.23 | 400.99 | 460.37
0.3 | 0.006277 | 87.53 | 409.71 | 472.82
0.31 | 0.006479 | 88.83 | 418.26 | 484.81
0.32 | 0.006684 | 89.81 | 426.49 | 496.83
0.33 | 0.006905 | 91.08 | 434.25 | 508.36
0.34 | 0.007124 | 92.26 | 441.52 | 519.24
0.35 | 0.007342 | 93.36 | 448.59 | 530.1
0.36 | 0.007564 | 94.57 | 455.52 | 540.92
0.37 | 0.007812 | 95.51 | 461.93 | 551
0.38 | 0.008064 | 96.7 | 467.98 | 560.64
0.39 | 0.008304 | 97.79 | 473.77 | 570
0.4 | 0.008587 | 98.85 | 479.53 | 579.6
0.41 | 0.008858 | 99.84 | 484.91 | 588.2
0.42 | 0.009105 | 100.92 | 489.92 | 596.6
0.43 | 0.009421 | 101.98 | 494.81 | 604.6
0.44 | 0.009745 | 103.08 | 499.61 | 612.7
0.45 | 0.010049 | 104.27 | 504.2 | 620.2
0.46 | 0.010374 | 105.18 | 508.48 | 627.5
0.47 | 0.010763 | 106.37 | 512.62 | 634.1
0.48 | 0.011111 | 107.41 | 516.72 | 640.7
0.49 | 0.011482 | 108.53 | 520.73 | 647.3
0.5 | 0.011901 | 109.74 | 524.56 | 653.3
0.51 | 0.012333 | 110.75 | 528.18 | 658.9
0.52 | 0.012789 | 111.98 | 531.8 | 664.4
0.53 | 0.0132 | 113.08 | 535.44 | 669.4
0.54 | 0.013717 | 114.25 | 538.67 | 674.4
0.55 | 0.014245 | 115.36 | 541.98 | 678.8
0.56 | 0.014811 | 116.61 | 545.15 | 683.2
0.57 | 0.015345 | 117.73 | 548.26 | 687.3
0.58 | 0.015913 | 119.03 | 551.27 | 691.6
0.59 | 0.016514 | 120.25 | 554.09 | 695
0.6 | 0.017052 | 121.26 | 556.92 | 698.4
0.61 | 0.017747 | 122.64 | 559.7 | 701.6
0.62 | 0.01834 | 123.87 | 562.32 | 704.4
0.63 | 0.019044 | 125.11 | 564.71 | 707.2
0.64 | 0.019741 | 126.49 | 567.22 | 709.6
0.65 | 0.020452 | 127.57 | 569.57 | 712.1
0.66 | 0.021211 | 128.95 | 571.6 | 714
0.67 | 0.021989 | 130.18 | 573.8 | 716
0.68 | 0.022725 | 131.52 | 575.8 | 717.8
0.69 | 0.023524 | 132.76 | 577.8 | 719.4
0.7 | 0.024292 | 134 | 579.8 | 721
0.71 | 0.025025 | 135.3 | 581.8 | 722.1
0.72 | 0.026017 | 136.63 | 583.4 | 723.6
0.73 | 0.026847 | 137.9 | 585.3 | 724.7
0.74 | 0.027885 | 139.04 | 586.9 | 725.5
0.75 | 0.028653 | 140.45 | 588.2 | 726.5
0.76 | 0.029589 | 141.69 | 589.9 | 727.4
0.77 | 0.030571 | 143.04 | 591.4 | 728.3
0.78 | 0.031437 | 144.38 | 593 | 728.7
0.79 | 0.032503 | 145.55 | 594.2 | 729.5
0.8 | 0.033533 | 146.94 | 595.8 | 730.3
0.81 | 0.034636 | 148.23 | 597.2 | 730.7
0.82 | 0.035634 | 149.61 | 598.2 | 731.1
0.83 | 0.036738 | 151.02 | 599.4 | 731.6
0.84 | 0.037723 | 152.34 | 600.7 | 732.2
0.85 | 0.039075 | 153.67 | 601.5 | 732.4
0.86 | 0.040027 | 155.04 | 603.1 | 733.1
0.87 | 0.041335 | 156.46 | 604.2 | 733.5
0.88 | 0.042572 | 157.79 | 605.2 | 733.8
0.89 | 0.043544 | 159.23 | 606.2 | 734.1
0.9 | 0.044925 | 160.67 | 607.4 | 734.3
0.91 | 0.046175 | 162.06 | 608.4 | 734.7
0.92 | 0.047479 | 163.43 | 609.5 | 734.9
0.93 | 0.048735 | 164.75 | 610.4 | 735.1
0.94 | 0.050174 | 166.25 | 611.5 | 735.5
0.95 | 0.051659 | 167.73 | 612.5 | 735.5
0.96 | 0.052911 | 169.09 | 613.4 | 736.1
0.97 | 0.054485 | 170.66 | 614.3 | 736.1
0.98 | 0.055757 | 171.89 | 615.4 | 736.3
0.99 | 0.05732 | 173.47 | 616.5 | 736.7
1 | 0.05854 | 174.87 | 617.2 | 736.7