## I-V Characteristic (mA-mm)
VDS (V) | VGS = -0.300 V | VGS = 0.100 V | VGS = 0.500 V | VGS = 0.900 V
0 | 8.543e-05 | -0.3791 | -0.7466 | -5.345
0.01 | 0.0007937 | 7.742 | 16.139 | 12.949
0.02 | 0.0013162 | 15.367 | 33.041 | 31.07
0.03 | 0.0017079 | 22.335 | 49.554 | 49.445
0.04 | 0.0020125 | 28.685 | 66.58 | 67.4
0.05 | 0.0022493 | 34.599 | 82.75 | 85.2
0.06 | 0.0024512 | 39.881 | 99.19 | 103.46
0.07 | 0.0026205 | 44.56 | 115.57 | 121.1
0.08 | 0.0027678 | 48.736 | 131.48 | 138.35
0.09 | 0.0028934 | 52.534 | 147.13 | 156.01
0.1 | 0.0030189 | 55.808 | 162.64 | 173.59
0.11 | 0.0031411 | 58.6 | 178.43 | 190.36
0.12 | 0.0032521 | 61.11 | 193.33 | 207.29
0.13 | 0.0033784 | 63.4 | 208.01 | 224.3
0.14 | 0.003495 | 65.44 | 222.84 | 240.55
0.15 | 0.0036242 | 67.24 | 237.44 | 257.22
0.16 | 0.0037444 | 68.84 | 250.99 | 273.25
0.17 | 0.0038681 | 70.37 | 264.58 | 289.13
0.18 | 0.004003 | 71.69 | 278.2 | 304.57
0.19 | 0.0041223 | 72.94 | 290.91 | 319.95
0.2 | 0.0042491 | 74.14 | 303.81 | 335.68
0.21 | 0.0043998 | 75.18 | 316.15 | 350.18
0.22 | 0.0045331 | 76.32 | 327.94 | 364.74
0.23 | 0.0046901 | 77.42 | 339.43 | 379.53
0.24 | 0.0048513 | 78.61 | 350.52 | 393.77
0.25 | 0.0050112 | 79.93 | 361.46 | 407.29
0.26 | 0.0051678 | 80.99 | 371.57 | 420.9
0.27 | 0.0053361 | 82.42 | 381.51 | 434.45
0.28 | 0.005514 | 83.75 | 391.25 | 447.23
0.29 | 0.0056651 | 85.01 | 400.37 | 460.04
0.3 | 0.005748 | 86.41 | 409.06 | 472.52
0.31 | 0.005953 | 87.47 | 417.76 | 484.66
0.32 | 0.006146 | 88.75 | 425.74 | 496.18
0.33 | 0.006345 | 89.9 | 433.43 | 507.59
0.34 | 0.006584 | 91.04 | 440.83 | 519.12
0.35 | 0.006795 | 92.05 | 447.98 | 529.85
0.36 | 0.007009 | 93.26 | 454.76 | 540.2
0.37 | 0.00723 | 94.32 | 461.06 | 550.3
0.38 | 0.007462 | 95.33 | 467.14 | 560.33
0.39 | 0.007712 | 96.43 | 473.02 | 569.89
0.4 | 0.007931 | 97.4 | 478.7 | 578.6
0.41 | 0.008208 | 98.55 | 483.92 | 588
0.42 | 0.008463 | 99.62 | 488.97 | 596.2
0.43 | 0.008764 | 100.66 | 493.87 | 604.2
0.44 | 0.009046 | 101.84 | 498.69 | 612.2
0.45 | 0.009361 | 102.76 | 503.12 | 619.6
0.46 | 0.009681 | 103.87 | 507.39 | 626.9
0.47 | 0.010016 | 104.86 | 511.59 | 633.9
0.48 | 0.010337 | 106.05 | 515.71 | 640.3
0.49 | 0.010722 | 107.07 | 519.6 | 646.2
0.5 | 0.01112 | 108.13 | 523.35 | 652.5
0.51 | 0.011466 | 109.34 | 526.99 | 658.2
0.52 | 0.011908 | 110.46 | 530.72 | 663.8
0.53 | 0.012349 | 111.62 | 534.08 | 668.6
0.54 | 0.012837 | 112.64 | 537.37 | 673.8
0.55 | 0.013253 | 113.85 | 540.63 | 678.1
0.56 | 0.013786 | 115.04 | 543.89 | 682.7
0.57 | 0.014322 | 116.27 | 546.97 | 686.6
0.58 | 0.014848 | 117.55 | 549.82 | 690.4
0.59 | 0.015419 | 118.5 | 552.72 | 694.6
0.6 | 0.015983 | 119.83 | 555.56 | 697.3
0.61 | 0.016565 | 121 | 558.29 | 700.9
0.62 | 0.017082 | 122.25 | 560.79 | 703.6
0.63 | 0.017798 | 123.5 | 563.26 | 706.4
0.64 | 0.018407 | 124.71 | 565.78 | 709.3
0.65 | 0.019147 | 126.01 | 568.1 | 711.2
0.66 | 0.019729 | 127.27 | 570.2 | 713.4
0.67 | 0.020451 | 128.57 | 572.6 | 715.4
0.68 | 0.021224 | 129.65 | 574.8 | 717.2
0.69 | 0.021852 | 131 | 576.4 | 718.8
0.7 | 0.02269 | 132.25 | 578.2 | 720.3
0.71 | 0.023481 | 133.54 | 580.2 | 721.6
0.72 | 0.024255 | 134.92 | 581.8 | 722.8
0.73 | 0.024983 | 135.91 | 584 | 723.6
0.74 | 0.025878 | 137.39 | 585.2 | 724.9
0.75 | 0.026792 | 138.61 | 586.9 | 725.6
0.76 | 0.027656 | 139.96 | 588.5 | 726.7
0.77 | 0.028486 | 141.26 | 589.8 | 727.1
0.78 | 0.029478 | 142.46 | 591.4 | 728.1
0.79 | 0.030412 | 143.76 | 592.5 | 728.7
0.8 | 0.031249 | 145.12 | 594 | 729.5
0.81 | 0.03231 | 146.45 | 595.1 | 729.9
0.82 | 0.033297 | 147.65 | 596.6 | 730.3
0.83 | 0.034425 | 149.09 | 597.8 | 730.9
0.84 | 0.03535 | 150.35 | 598.9 | 731.1
0.85 | 0.036406 | 151.81 | 600.3 | 731.6
0.86 | 0.037505 | 153.16 | 601.4 | 732.2
0.87 | 0.038664 | 154.37 | 602.6 | 732.3
0.88 | 0.03974 | 155.8 | 603.5 | 732.9
0.89 | 0.04101 | 157.25 | 604.6 | 733.1
0.9 | 0.042102 | 158.59 | 605.6 | 733.5
0.91 | 0.043101 | 160.17 | 606.7 | 733.5
0.92 | 0.044632 | 161.38 | 607.6 | 733.9
0.93 | 0.045722 | 162.77 | 608.6 | 734.1
0.94 | 0.047145 | 164.27 | 609.9 | 734.3
0.95 | 0.048235 | 165.66 | 610.8 | 734.9
0.96 | 0.049533 | 167.03 | 611.8 | 734.9
0.97 | 0.050839 | 168.44 | 612.4 | 735.1
0.98 | 0.052057 | 169.9 | 613.5 | 735.4
0.99 | 0.053571 | 171.33 | 614.7 | 735.5
1 | 0.054917 | 172.68 | 615.6 | 736.1