## I-V Characteristic (mA-mm)
VDS (V) | VGS = -0.300 V | VGS = 0.100 V | VGS = 0.500 V | VGS = 0.900 V
0 | 8.499e-05 | -0.36743 | -0.7801 | -5.264
0.01 | 0.0007907 | 7.734 | 16.103 | 12.931
0.02 | 0.0013086 | 15.247 | 32.851 | 31.162
0.03 | 0.0016982 | 22.272 | 49.804 | 49.05
0.04 | 0.0019982 | 28.73 | 66.1 | 67.5
0.05 | 0.002238 | 34.464 | 82.94 | 84.97
0.06 | 0.0024299 | 39.759 | 98.91 | 102.92
0.07 | 0.0025952 | 44.498 | 115.05 | 120.76
0.08 | 0.0027346 | 48.627 | 131.12 | 138.28
0.09 | 0.0028631 | 52.323 | 146.73 | 155.4
0.1 | 0.0029901 | 55.658 | 162.42 | 172.73
0.11 | 0.0031058 | 58.3 | 177.75 | 190.24
0.12 | 0.0032272 | 60.99 | 193.04 | 206.91
0.13 | 0.0033388 | 63.23 | 207.67 | 223.34
0.14 | 0.0034536 | 65.22 | 221.94 | 240.02
0.15 | 0.0035773 | 67.09 | 236.68 | 256.8
0.16 | 0.0037006 | 68.66 | 250.46 | 272.31
0.17 | 0.0038259 | 70.12 | 263.81 | 288.28
0.18 | 0.003941 | 71.41 | 277.18 | 304.09
0.19 | 0.0040694 | 72.65 | 290.56 | 319.34
0.2 | 0.004201 | 73.82 | 302.98 | 334.64
0.21 | 0.004318 | 74.86 | 315.03 | 349.49
0.22 | 0.0044677 | 76.03 | 327 | 364.16
0.23 | 0.0046107 | 77.09 | 338.64 | 378.43
0.24 | 0.0047689 | 78.2 | 349.62 | 392.47
0.25 | 0.0049119 | 79.3 | 360.26 | 406.65
0.26 | 0.0050757 | 80.67 | 370.72 | 419.98
0.27 | 0.0052379 | 81.94 | 380.52 | 433.09
0.28 | 0.0053897 | 83.22 | 389.89 | 446.19
0.29 | 0.0055722 | 84.67 | 399.33 | 459.08
0.3 | 0.005699 | 85.75 | 407.93 | 471.1
0.31 | 0.005886 | 87.01 | 416.27 | 483.35
0.32 | 0.006059 | 88.17 | 424.32 | 495.19
0.33 | 0.006267 | 89.46 | 432.28 | 506.55
0.34 | 0.006479 | 90.5 | 439.54 | 517.69
0.35 | 0.006699 | 91.56 | 446.43 | 528.39
0.36 | 0.00688 | 92.68 | 453.19 | 539.09
0.37 | 0.007127 | 93.8 | 459.68 | 549.21
0.38 | 0.007346 | 94.89 | 465.78 | 558.68
0.39 | 0.007581 | 95.77 | 471.42 | 568.35
0.4 | 0.007819 | 96.83 | 477.05 | 577.3
0.41 | 0.008069 | 98.02 | 482.43 | 586.2
0.42 | 0.008317 | 98.96 | 487.5 | 594.3
0.43 | 0.008569 | 100.07 | 492.24 | 602.7
0.44 | 0.008881 | 100.94 | 496.95 | 610.8
0.45 | 0.009158 | 102.18 | 501.47 | 618.1
0.46 | 0.009467 | 103.17 | 505.8 | 624.9
0.47 | 0.009764 | 104.19 | 509.86 | 632.3
0.48 | 0.010124 | 105.37 | 513.85 | 638.9
0.49 | 0.010447 | 106.33 | 517.84 | 644.8
0.5 | 0.010832 | 107.57 | 521.63 | 650.8
0.51 | 0.011226 | 108.56 | 525.2 | 656.5
0.52 | 0.011647 | 109.7 | 528.7 | 661.9
0.53 | 0.012102 | 110.85 | 532.2 | 666.9
0.54 | 0.012499 | 111.9 | 535.58 | 671.7
0.55 | 0.012978 | 113.04 | 538.77 | 676.4
0.56 | 0.0135 | 114.2 | 541.94 | 680.8
0.57 | 0.014003 | 115.39 | 544.86 | 684.5
0.58 | 0.014472 | 116.45 | 547.96 | 688.8
0.59 | 0.014991 | 117.71 | 550.79 | 692.3
0.6 | 0.015561 | 118.89 | 553.52 | 695.6
0.61 | 0.01613 | 120.13 | 556.28 | 699
0.62 | 0.01674 | 121.43 | 558.84 | 701.6
0.63 | 0.01734 | 122.5 | 561.34 | 704.3
0.64 | 0.017991 | 123.79 | 563.77 | 706.9
0.65 | 0.018526 | 125.02 | 566.01 | 709.2
0.66 | 0.019291 | 126.21 | 568.28 | 711.2
0.67 | 0.019923 | 127.49 | 570.3 | 713.2
0.68 | 0.020712 | 128.7 | 572.3 | 715.1
0.69 | 0.021398 | 129.97 | 574.3 | 716.5
0.7 | 0.022053 | 131.19 | 576 | 718
0.71 | 0.022791 | 132.46 | 578.2 | 719.4
0.72 | 0.023553 | 133.62 | 579.8 | 720.8
0.73 | 0.02434 | 134.94 | 581.6 | 721.8
0.74 | 0.025295 | 136.16 | 583 | 722.8
0.75 | 0.026028 | 137.39 | 584.8 | 723.6
0.76 | 0.026809 | 138.71 | 586.2 | 724.5
0.77 | 0.027738 | 139.83 | 588 | 725.3
0.78 | 0.028585 | 141.22 | 589.2 | 725.8
0.79 | 0.02953 | 142.54 | 590.8 | 726.7
0.8 | 0.030421 | 143.79 | 591.8 | 727.4
0.81 | 0.031379 | 145.15 | 593 | 727.7
0.82 | 0.032323 | 146.29 | 594.4 | 728.3
0.83 | 0.033131 | 147.74 | 595.6 | 728.4
0.84 | 0.034284 | 149.06 | 597 | 728.9
0.85 | 0.035329 | 150.34 | 597.8 | 729.2
0.86 | 0.036433 | 151.62 | 599 | 729.9
0.87 | 0.037451 | 153.04 | 600.3 | 730.3
0.88 | 0.038482 | 154.45 | 601.1 | 730.9
0.89 | 0.039732 | 155.81 | 602.4 | 730.7
0.9 | 0.040724 | 157.14 | 603.4 | 731.3
0.91 | 0.041896 | 158.45 | 604.2 | 731.5
0.92 | 0.043121 | 159.8 | 605.3 | 731.8
0.93 | 0.04436 | 161.3 | 606.4 | 731.9
0.94 | 0.045358 | 162.68 | 607.4 | 732.2
0.95 | 0.046678 | 164.2 | 608.5 | 732.5
0.96 | 0.048092 | 165.33 | 609.5 | 732.4
0.97 | 0.049473 | 166.9 | 610.4 | 733.1
0.98 | 0.050659 | 168.24 | 611.1 | 733.3
0.99 | 0.052047 | 169.68 | 612.2 | 733.3
1 | 0.053251 | 171.04 | 613.5 | 733.5