## I-V Characteristic (mA-mm)
VDS (V) | VGS = -0.300 V | VGS = 0.100 V | VGS = 0.500 V | VGS = 0.900 V
0 | 8.531e-05 | -0.38408 | -0.8055 | -5.403
0.01 | 0.0008021 | 7.756 | 16.414 | 13.073
0.02 | 0.0013286 | 15.458 | 32.955 | 31.232
0.03 | 0.0017256 | 22.454 | 49.689 | 49.256
0.04 | 0.0020403 | 28.898 | 66.42 | 67.4
0.05 | 0.0022814 | 34.791 | 82.87 | 85.29
0.06 | 0.0024724 | 40.163 | 99.44 | 103.38
0.07 | 0.0026403 | 44.908 | 115.45 | 121.37
0.08 | 0.0027866 | 49.125 | 131.64 | 138.67
0.09 | 0.0029084 | 52.913 | 147.55 | 156.17
0.1 | 0.0030447 | 56.239 | 162.99 | 173.61
0.11 | 0.0031704 | 58.99 | 178.4 | 190.76
0.12 | 0.003298 | 61.63 | 193.89 | 207.91
0.13 | 0.0034037 | 63.87 | 208.63 | 224.66
0.14 | 0.0035295 | 65.94 | 223.06 | 241.15
0.15 | 0.003647 | 67.8 | 237.52 | 257.46
0.16 | 0.0037546 | 69.42 | 251.63 | 273.41
0.17 | 0.003888 | 70.93 | 265.31 | 289.86
0.18 | 0.0040166 | 72.17 | 278.44 | 305.08
0.19 | 0.0041579 | 73.45 | 291.72 | 320.68
0.2 | 0.0042866 | 74.61 | 304.37 | 336.12
0.21 | 0.0044225 | 75.72 | 316.37 | 351.01
0.22 | 0.0045668 | 76.91 | 328.56 | 365.6
0.23 | 0.0047062 | 77.92 | 340.21 | 380.2
0.24 | 0.0048612 | 79.07 | 351.13 | 394.37
0.25 | 0.0050245 | 80.34 | 361.93 | 408.12
0.26 | 0.0051664 | 81.64 | 372.42 | 421.88
0.27 | 0.0053462 | 82.84 | 382.42 | 435.33
0.28 | 0.0055251 | 84.19 | 391.83 | 448.25
0.29 | 0.005645 | 85.47 | 401.12 | 460.89
0.3 | 0.005834 | 86.83 | 409.95 | 473.36
0.31 | 0.006025 | 88.12 | 418.42 | 485.82
0.32 | 0.006221 | 89.15 | 426.42 | 497.27
0.33 | 0.006399 | 90.39 | 434.37 | 508.86
0.34 | 0.006597 | 91.56 | 441.75 | 520.25
0.35 | 0.006819 | 92.58 | 448.71 | 530.92
0.36 | 0.00705 | 93.85 | 455.51 | 541.49
0.37 | 0.007287 | 94.76 | 462.03 | 551.66
0.38 | 0.007489 | 95.91 | 468.15 | 561.6
0.39 | 0.007733 | 96.97 | 473.91 | 571.1
0.4 | 0.007965 | 98.04 | 479.59 | 580
0.41 | 0.008238 | 99.04 | 484.99 | 588.6
0.42 | 0.008485 | 100.11 | 490.09 | 597.4
0.43 | 0.008763 | 101.2 | 494.93 | 605.8
0.44 | 0.00903 | 102.22 | 499.66 | 613.8
0.45 | 0.009323 | 103.37 | 504.22 | 621.1
0.46 | 0.00966 | 104.29 | 508.61 | 628.1
0.47 | 0.009973 | 105.37 | 512.77 | 635.3
0.48 | 0.010349 | 106.47 | 516.84 | 642.1
0.49 | 0.010676 | 107.59 | 520.78 | 648.3
0.5 | 0.011069 | 108.7 | 524.57 | 654.2
0.51 | 0.011455 | 109.72 | 528.28 | 659.9
0.52 | 0.011855 | 110.98 | 531.85 | 665.5
0.53 | 0.012278 | 112.06 | 535.3 | 670.4
0.54 | 0.012753 | 113.21 | 538.77 | 675.2
0.55 | 0.013219 | 114.36 | 541.94 | 680
0.56 | 0.013711 | 115.51 | 545.19 | 684.3
0.57 | 0.014246 | 116.77 | 548.21 | 688.4
0.58 | 0.014753 | 117.96 | 551.21 | 692.1
0.59 | 0.015315 | 119.11 | 554.09 | 695.8
0.6 | 0.015864 | 120.27 | 556.9 | 699.3
0.61 | 0.016506 | 121.54 | 559.56 | 702.7
0.62 | 0.017065 | 122.82 | 562.23 | 705.3
0.63 | 0.017705 | 124.03 | 564.78 | 708
0.64 | 0.018395 | 125.35 | 567.1 | 710.8
0.65 | 0.019016 | 126.43 | 569.46 | 712.8
0.66 | 0.019799 | 127.77 | 571.5 | 715.1
0.67 | 0.020395 | 129.05 | 573.6 | 716.9
0.68 | 0.02114 | 130.25 | 575.8 | 718.8
0.69 | 0.021845 | 131.52 | 577.8 | 720.4
0.7 | 0.022582 | 132.74 | 579.8 | 721.8
0.71 | 0.023419 | 134.05 | 581.6 | 722.9
0.72 | 0.024112 | 135.32 | 583.4 | 724.2
0.73 | 0.025007 | 136.65 | 585 | 725.3
0.74 | 0.025664 | 137.75 | 586.6 | 726.5
0.75 | 0.026655 | 139.11 | 588.2 | 727.3
0.76 | 0.02744 | 140.43 | 589.8 | 728.3
0.77 | 0.028457 | 141.73 | 591.4 | 728.7
0.78 | 0.029271 | 143.04 | 592.6 | 729.2
0.79 | 0.030168 | 144.11 | 594.1 | 730.3
0.8 | 0.031097 | 145.51 | 595.1 | 730.7
0.81 | 0.032087 | 146.91 | 596.6 | 731.3
0.82 | 0.032993 | 148.17 | 597.8 | 731.9
0.83 | 0.034151 | 149.62 | 599.2 | 732.3
0.84 | 0.035167 | 150.78 | 600.4 | 732.4
0.85 | 0.036098 | 152.28 | 601.4 | 733
0.86 | 0.037245 | 153.55 | 602.6 | 733.5
0.87 | 0.038368 | 154.99 | 603.8 | 733.8
0.88 | 0.039502 | 156.33 | 604.9 | 733.9
0.89 | 0.04051 | 157.65 | 605.9 | 734.7
0.9 | 0.041803 | 159.04 | 607.1 | 734.9
0.91 | 0.042954 | 160.51 | 607.9 | 735.1
0.92 | 0.043956 | 161.91 | 609 | 735.4
0.93 | 0.045355 | 163.13 | 610.1 | 735.3
0.94 | 0.046669 | 164.66 | 611 | 735.6
0.95 | 0.047915 | 166.03 | 612 | 735.9
0.96 | 0.049155 | 167.49 | 613.1 | 736.2
0.97 | 0.050452 | 168.96 | 614 | 736.3
0.98 | 0.05193 | 170.16 | 615 | 736.7
0.99 | 0.053305 | 171.66 | 615.9 | 737
1 | 0.054564 | 173.16 | 617 | 737.3